## FINAL MERGED FILE
Composition | Processing Method | Density (g/cm3) | Phases | Test Type | Testing T (°C) | Yield Strength σy (MPa) | Fracture Stress (MPa) | Fracture Strain (%) | Plastic Stress (MPa) | Plastic Strain (%) | Ductility (%) | UTS(MPa) | Hardness(HV) | Source
Hf20Nb20Ti20V20Zr20 | Arc melted + annealed | - | BCC + u | C | RT | 1170 | 1463 | - | - | 29.6 | - | - | 387 | https://www.sciencedirect.com/science/article/pii/S0263436814001516
Hf20Nb20Ti20V20Zr20 | Arc melted + annealed | - | BCC + V2M | C | RT | 1157 | 1468 | - | - | 39.6 | - | - | 388 | https://www.sciencedirect.com/science/article/pii/S0263436814001516
Cr20Hf20Nb20Ti20Zr20 | Arc melted + annealed | - | BCC + L1 + L2 | C | RT | 1375 | 2130 | - | - | 2.8 | - | - | 463.9543 | https://www.sciencedirect.com/science/article/pii/S0263436814001516
Cr20Hf20Nb20Ti20Zr20 | Arc melted + annealed | - | BCC + L1 + L2 | C | RT | 1420 | 1885 | - | - | 4.2 | - | - | 466 | https://www.sciencedirect.com/science/article/pii/S0263436814001516
Cr20Hf20Nb20Ti20Zr20 | Arc melted + annealed | - | BCC + L1 + L2 | C | RT | 1457 | 1908 | - | - | 2.2 | - | - | 480 | https://www.sciencedirect.com/science/article/pii/S0263436814001516
Cr20Hf20Nb20Ti20Zr20 | Arc melted + annealed | - | BCC + L1 + L2 | C | RT | 1322 | 1726 | - | - | 1.4 | - | - | 490 | https://www.sciencedirect.com/science/article/pii/S0263436814001516
Cr20Hf20Nb20Ti20Zr20 | Arc melted + annealed | - | BCC + L1 + L2 | C | RT | 1328 | 1884 | - | - | 4.5 | - | - | 485 | https://www.sciencedirect.com/science/article/pii/S0263436814001516
Al16.667Hf16.667Nb16.667Ta16.667Ti16.667Zr16.667 | Arc Melted-As cast | 8.9 | BCC1+ BCC2 | C | RT | 1489 | - | 21 | - | - | - | - | 441 | https://www.sciencedirect.com/science/article/pii/S0925838814027078?via%3Dihub
Al20Mo10Nb20Ta10Ti20Zr20 | HIP+Arc Melted | 7.1 | BCC+B2 | C | RT | 2000 | - | 10 | 2368 | - | - | - | 591 | https://www.mdpi.com/1099-4300/18/3/102
Al24.39Nb24.39Ti24.39V24.39Zr2.439 | Arc Melted + annealed | 5.5 | B2+Al3Zr5 | C | RT | 1290 | - | 3.7 | 1395 | - | - | - | - | https://www.sciencedirect.com/science/article/pii/S0921509317310249?via%3Dihub
Al23.529Nb23.529Ti23.529V23.529Zr5.882 | Arc Melted + annealed | 5.6 | B2+Al3Zr5 | C | RT | 1360 | - | 9.3 | 1480 | - | - | - | - | https://www.sciencedirect.com/science/article/pii/S0921509317310249?via%3Dihub
Al22.222Nb22.222Ti22.222V22.222Zr11.111 | Arc Melted + annealed | 5.6 | B2+Al3Zr5+Laves | C | RT | 1485 | - | 50 | - | - | - | - | - | https://www.sciencedirect.com/science/article/pii/S0921509317310249?via%3Dihub
Al20Nb20Ti20V20Zr20 | Arc Melted + annealed | 5.8 | B2+Al3Zr5+Laves | C | RT | 675 | - | 50 | 740 | - | - | - | - | https://www.sciencedirect.com/science/article/pii/S0921509317310249?via%3Dihub
Al18.182Nb18.182Ti18.182V18.182Zr27.273 | Arc Melted + annealed | 5.8 | B2+Al3Zr5+Laves | C | RT | 1535 | - | 0.4 | 1550 | - | - | - | - | https://www.sciencedirect.com/science/article/pii/S0921509317310249?via%3Dihub
Co21.569Hf9.804Mo9.804Nb19.608Ti19.608Zr19.608 | Arc Melted | - | BCC+MC | C | RT | 1183 | - | 38.39 | 2139 | - | - | - | - | https://www.sciencedirect.com/science/article/pii/S0966979515300728
Co6.977Hf11.628Mo11.628Nb23.256Ti23.256Zr23.256 | Arc Melted | - | BCC+MC | C | RT | 1201 | - | 32.62 | 1965 | - | - | - | - | https://www.sciencedirect.com/science/article/pii/S0966979515300728
Co25Cr25Mo25Nb25 | Arc Melted | - | BCC+Laves | C | RT | - | 1419.6 | 5.77 | - | - | - | - | 977 | https://link.springer.com/article/10.1007/s11665-017-2799-z
Co23.81Cr23.81Mo23.81Nb23.81Ti4.762 | Arc Melted | - | BCC+Laves | C | RT | - | 1905.6 | 5.07 | - | - | - | - | 934 | https://link.springer.com/article/10.1007/s11665-017-2799-z
Co22.222Cr22.222Mo22.222Nb22.222Ti11.111 | Arc Melted | - | BCC+Laves | C | RT | - | 1609.2 | 4.92 | - | - | - | - | 856 | https://link.springer.com/article/10.1007/s11665-017-2799-z
Co20Cr20Mo20Nb20Ti20 | Arc Melted | - | BCC+Laves | C | RT | - | 1096.8 | 3.88 | - | - | - | - | 864 | https://link.springer.com/article/10.1007/s11665-017-2799-z
Cr20Hf20Nb20Ti20Zr20 | Arc Melted + annealed RT | - | BCC+Laves | C | RT | 1375 | 2130 | - | - | 2.8 | - | - | 463 | https://linkinghub.elsevier.com/retrieve/pii/S0263436814001516
Cr20Hf20Nb20Ti20Zr20 | Arc Melted + annealed 300 | - | BCC+Laves | C | RT | 1420 | 1885 | - | - | 4.2 | - | - | 465 | https://linkinghub.elsevier.com/retrieve/pii/S0263436814001516
Cr20Hf20Nb20Ti20Zr20 | Arc Melted + annealed 500 | - | BCC+Laves | C | RT | 1457 | 1908 | - | - | 2.2 | - | - | 480 | https://linkinghub.elsevier.com/retrieve/pii/S0263436814001516
Cr20Hf20Nb20Ti20Zr20 | Arc Melted + annealed 700 | - | BCC+Laves | C | RT | 1322 | 1726 | - | - | 1.4 | - | - | 490 | https://linkinghub.elsevier.com/retrieve/pii/S0263436814001516
Cr20Hf20Nb20Ti20Zr20 | Arc Melted + annealed 900 | - | BCC+Laves | C | RT | 1328 | 1884 | - | - | 4.5 | - | - | 458 | https://linkinghub.elsevier.com/retrieve/pii/S0263436814001516
Hf20Nb20Ti20V20Zr20 | Arc Melted + annealed 900 | - | BCC +V2M laves | C | RT | 1157 | 1468 | - | - | 2.8 | - | - | 388 | https://linkinghub.elsevier.com/retrieve/pii/S0263436814001516
Hf12.195Mo12.195Nb24.39Si2.439Ti24.39Zr24.39 | Arc melted | - | BCC+M5Si3 | C | RT | 1350 | - | 28 | - | - | - | - | 440 | https://www.sciencedirect.com/science/article/pii/S0925838815316479
Hf11.628Mo11.628Nb23.256Si6.977Ti23.256Zr23.256 | Arc melted | - | BCC+M5Si3 | C | RT | 1370 | - | 23 | - | - | - | - | 480 | https://www.sciencedirect.com/science/article/pii/S0925838815316479
Hf11.111Mo11.111Nb22.222Si11.111Ti22.222Zr22.222 | Arc melted | - | BCC+M5Si3 | C | RT | 1600 | - | 12 | - | - | - | - | 510 | https://www.sciencedirect.com/science/article/pii/S0925838815316479
Hf10.638Mo10.638Nb21.277Si14.894Ti21.277Zr21.277 | Arc melted | - | BCC+M5Si3 | C | RT | 1550 | - | 10 | - | - | - | - | 560 | https://www.sciencedirect.com/science/article/pii/S0925838815316479
Hf10.204Mo10.204Nb20.408Si18.367Ti20.408Zr20.408 | Arc melted | - | BCC+M5Si3 | C | RT | 1650 | - | 9 | - | - | - | - | 638 | https://www.sciencedirect.com/science/article/pii/S0925838815316479
Hf23.256Mo11.628Nb23.256Si6.977Ti23.256V11.628 | Arc melted | 8.75 | BCC+M5Si3 | C | RT | 1617 | - | 18.5 | 2016 | - | - | - | 490 | https://www.sciencedirect.com/science/article/pii/S0925838816331218?via%3Dihub
Hf22.222Mo11.111Nb22.222Si11.111Ti22.222V11.111 | Arc melted | 8.6 | BCC+M5Si4 | C | RT | 1787 | - | 11.9 | 2052 | - | - | - | 575 | https://www.sciencedirect.com/science/article/pii/S0925838816331218?via%3Dihub
Hf22.222Nb22.222Si11.111Ti22.222V22.222 | Arc melted | 7.8 | BCC+M5Si3 | C | RT | 1187 | - | 14.5 | 1335 | - | - | - | 496 | https://www.scientific.net/MSF.849.76
Hf20Nb20Ta20Ti20Zr20 | CR+ annealed | - | 2 BCC | T | RT | 1303 | - | 1.9 | 1334 | - | - | - | 375 | https://www.sciencedirect.com/science/article/pii/S0925838815306071?via%3Dihub
Hf25Nb25Ta25Zr25 | Arc melted+ Annealed | - | BCC+HCP | C | RT | 2310 | - | - | - | 0.35 | - | - | 570 | https://www.sciencedirect.com/science/article/pii/S1359645416300179?via%3Dihub
Hf25Nb25Ta25Zr25 | Arc melted + Annealed | - | BCC+HCP | C | RT | 2100 | - | - | - | 3.5 | - | - | - | https://www.sciencedirect.com/science/article/pii/S1359645416300179?via%3Dihub
Hf25Nb25Ta25Zr25 | Arc melted+Annealed | - | BCC+HCP | C | RT | 2020 | - | - | - | 2 | - | - | - | https://www.sciencedirect.com/science/article/pii/S1359645416300179?via%3Dihub
Hf25Nb25Ta25Zr25 | Arc melted + Annealed | - | BCC+HCP | C | RT | 1950 | - | - | - | 2.3 | - | - | - | https://www.sciencedirect.com/science/article/pii/S1359645416300179?via%3Dihub
Hf27.778Ta16.667Ti27.778Zr27.778 | Arc melted | - | BCC+HCP | T | RT | - | - | - | - | - | 21 | 860 | - | https://advanced.onlinelibrary.wiley.com/doi/10.1002/adma.201701678
Hf28.571Ta14.286Ti28.571Zr28.571 | Arc melted | - | BCC+HCP | T | RT | - | - | - | - | - | 26 | 930 | - | https://advanced.onlinelibrary.wiley.com/doi/10.1002/adma.201701678
Hf29.412Ta11.765Ti29.412Zr29.412 | Arc melted | - | BCC+HCP | T | RT | - | - | - | - | - | 28 | 980 | - | https://advanced.onlinelibrary.wiley.com/doi/10.1002/adma.201701678
Mo20Nb20Ta20Ti20Zr20 | Arc melted | - | BCC + BCC | C | RT | 1390 | - | - | - | 6 | - | - | 500 | https://www.sciencedirect.com/science/article/pii/S0928493116326339?via%3Dihub
Mo20Nb20Ta20Ti20Zr20 | Arc melted | - | BCC + BCC | C | RT | 1375 | - | - | - | 8 | - | - | - | https://www.sciencedirect.com/science/article/pii/S1359646216305231?via%3Dihub
Mo20Nb20Ta20Ti20Zr20 | Arc melted + annealed | - | BCC + BCC | C | RT | 1100 | - | - | - | 12 | - | - | - | https://www.sciencedirect.com/science/article/pii/S1359646216305231?via%3Dihub
Mo18.182Nb18.182Ti18.182V27.273Zr18.182 | Arc melted | - | 2 BCC | C | RT | 1720 | 3200 | - | - | 20 | - | - | - | https://link.springer.com/article/10.1007/s11837-012-0366-5
Mo16.667Nb16.667Ti16.667V33.333Zr16.667 | Arc melted | - | 2 BCC | C | RT | 1520 | 3100 | - | - | 24 | - | - | - | https://link.springer.com/article/10.1007/s11837-012-0366-5
Mo14.286Nb14.286Ti14.286V42.857Zr14.286 | Arc melted | - | 2 BCC | C | RT | 1415 | 2500 | - | - | 24.5 | - | - | - | https://link.springer.com/article/10.1007/s11837-012-0366-5
Al20Mo10Nb20Ta10Ti20Zr20 | Vacuum arc melted+ HIP + anneal | 7.4 | B2 (matrix) + BCC nano-precipitates + hexagonal GB particles | C | RT | 2197 | 2370 | 4.1 | - | - | - | - | 591 | https://www.sciencedirect.com/science/article/pii/S026412751731064X
Al22.222Mo11.111Nb22.222Ta11.111Ti22.222Zr11.111 | Vacuum arc melted+ HIP + anneal | 7.4 | B2 (single phase in grains) + hexagonal GB particles | C | RT | - | 1320 | 1 | - | - | - | - | 632 | https://www.sciencedirect.com/science/article/pii/S026412751731064X
Al25Nb25Ta12.5Ti25Zr12.5 | Vacuum arc melted+ HIP + anneal | 7.1 | B2 (single phase in grains) + thin Al–Zr GB layer | C | RT | 1352 | 1357 | 1.3 | - | - | - | - | 509 | https://www.sciencedirect.com/science/article/pii/S026412751731064X
Al11.111Mo11.111Nb22.222Ta11.111Ti22.222Zr22.222 | Vacuum arc melted+ HIP + anneal | 8.1 | B2 (matrix) + BCC nano-precipitates; needle-like features | C | RT | 2350 | 2460 | 3.2 | - | - | - | - | 652 | https://www.sciencedirect.com/science/article/pii/S026412751731064X
Al5.882Nb23.529Ta23.529Ti23.529Zr23.529 | Vacuum arc melted+ HIP + anneal | 9.4 | B2 (matrix) + BCC nano-precipitates | C | RT | 1745 | 1830 | 3.8 | - | - | - | - | 500 | https://www.sciencedirect.com/science/article/pii/S026412751731064X
Al10Nb15Ta5Ti30Zr40 | Arc Melted + Anneal | 6.49 ± 0.02 | BCC1 + BCC2 | C | RT | 1049 | - | - | - | - | 55 | - | 328 ± 6 | https://www.sciencedirect.com/science/article/pii/S2589152919303655
Al25Nb25Ti25V25 | Arc melted +annealed | - | B2 + Precipitate (Nb2Al-type) | C | RT | 1260 | - | 0.2 | 1260 | - | - | - | 610 | https://www.sciencedirect.com/science/article/pii/S0925838818317845
Al22.222Cr11.111Nb22.222Ti22.222V22.222 | Arc melted +annealed | - | B2 + Precipitate (Nb2Al-type) | C | RT | 1210 | - | 0 | 1210 | - | - | - | 520 | https://www.sciencedirect.com/science/article/pii/S0925838818317845
Al20Cr20Nb20Ti20V20 | Arc melted +annealed | - | B2 + C14 Laves (Cr2Nb-type) | C | RT | 1550 | - | 0.4 | 1570 | - | - | - | 580 | https://www.sciencedirect.com/science/article/pii/S0925838818317845
Al20Cr20Nb20Ti20V20 | Arc melted +annealed | - | B2 + C14 Laves + minor Precipitate | C | RT | 625 | - | 0 | 625 | - | - | - | 1095 | https://www.sciencedirect.com/science/article/pii/S0925838818317845
Al22.222Nb22.222Ti22.222V22.222Zr11.111 | Arc melted +annealed | - | B2 + Zr5Al3 + C14 Laves (ZrAlV-type) | C | RT | 1485 | - | 50 | - | - | - | - | - | https://www.sciencedirect.com/science/article/pii/S0925838818317845
Al22.222Nb22.222Ti22.222V22.222Zr11.111 | Arc melted +annealed | - | B2 + Zr5Al3 + C14 Laves (ZrAlV-type) | C | RT | 1445 | - | 9.8 | 1705 | - | - | - | - | https://www.sciencedirect.com/science/article/pii/S0925838818317845
Al20Nb20Ti20V20Zr20 | Arc melted +annealed | - | B2 + Zr5Al3 + C14 Laves (ZrAlV-type) | C | RT | 1500 | - | 3 | 1675 | - | - | - | - | https://www.sciencedirect.com/science/article/pii/S0925838818317845
Al20Nb20Ti20V20Zr20 | Arc melted +annealed | - | B2 + Zr5Al3 + C14 Laves (ZrAlV-type) | C | RT | 1490 | - | 1.8 | 1575 | - | - | - | - | https://www.sciencedirect.com/science/article/pii/S0925838818317845
C10Mo22.5Nb22.5Ta22.5W22.5 | Vacuum arc melted; re-melt ×5; as-cast; same test setup | - | BCC + FCC (+ minor HCP) | C | RT | 1285 | - | 6.5 | 2241 | - | - | - | - | https://www.sciencedirect.com/science/article/pii/S0925838821030541?via%3Dihub
C20Mo20Nb20Ta20W20 | Vacuum arc melted; re-melt ×5; as-cast; same test setup | - | BCC + FCC | C | RT | 1753 | - | 4.6 | 2706 | - | - | - | - | https://www.sciencedirect.com/science/article/pii/S0925838821030541?via%3Dihub
C30Mo17.5Nb17.5Ta17.5W17.5 | Vacuum arc melted; re-melt ×5; as-cast; same test setup | - | BCC + FCC (+ minor HCP) | C | RT | 1972 | - | 0 | 1972 | - | - | - | - | https://www.sciencedirect.com/science/article/pii/S0925838821030541?via%3Dihub
Cr25Nb25Ta25Ti25 | Vacuum arc melted with Ti getter; HIP 1400 °C, 3 h, 207 MPa Ar; heat/cool ~15 °C/min; comp. tests φ4.6×4.6×7.5 mm, 0.001 s⁻¹; 25 °C in air; 1000/1200 °C in vacuum (~10⁻³ Pa) | - | BCC + Laves C15 | C | RT | 515 | 515 | 60 | - | - | - | - | - | https://www.sciencedirect.com/science/article/pii/S0966979521002399
C20Mo20Nb20Ta20W20 | Arc melting | - | BCC matrix + β-Nb2C trace (~0.00718 vol%) | C | RT | - | 1221 ± 122 | 7.23 | - | - | - | - | 720 ± 6 | https://www.sciencedirect.com/science/article/pii/S0925838823010903?via%3Dihub
Mo20Nb20Ti20V20W20 (x = 0) | Vacuum arc melting; as-cast | - | BCC1 + BCC2 | C | RT | 2136 | 2242 | 15.31 | - | - | - | - | - | https://link.springer.com/article/10.1007/s41230-022-1206-z
Mo19.802Nb19.802Si0.99Ti19.802V19.802W19.802 | Vacuum arc melting; as-cast | - | BCC1 + BCC2 + trace M5Si3 | C | RT | 2200 | 2400 | 13.8 | - | - | - | - | - | https://link.springer.com/article/10.1007/s41230-022-1206-z
Mo19.608Nb19.608Si1.961Ti19.608V19.608W19.608 | Vacuum arc melting; as-cast | - | BCC + M5Si3 (eutectic at higher x) | C | RT | 2298 | 2532 | 12.02 | - | - | - | - | - | https://link.springer.com/article/10.1007/s41230-022-1206-z
Mo19.417Nb19.417Si2.913Ti19.417V19.417W19.417 | Vacuum arc melting; as-cast | - | BCC + M5Si3 (increased silicide fraction) | C | RT | 2300 | 2400 | 10.5 | - | - | - | - | - | https://link.springer.com/article/10.1007/s41230-022-1206-z
Mo19.231Nb19.231Si3.846Ti19.231V19.231W19.231 | Vacuum arc melting; as-cast | - | BCC + dominant M5Si3 (brittle phase network) | C | RT | 2350 | 2450 | 7.8 | - | - | - | - | - | https://link.springer.com/article/10.1007/s41230-022-1206-z
Hf20Mo20Nb20Ta20Ti20 | Arc melting; as-cast | - | BCC (A2) matrix; HENP; HfN nanoparticle; HfO2 particles | C | RT | 1713 | - | - | 2051 | - | 12 | - | 452 | https://www.sciencedirect.com/science/article/pii/S0264127521008030?via%3Dihub
Hf73Ta27 | Vacuum arc melting + HIP 1400 °C, 207 MPa, 3 h | - | BCC + HCP | C | RT | 1738 | - | 13.7 | 1926 | 11.4 | - | - | - | https://www.sciencedirect.com/science/article/pii/S0263436821002699?via%3Dihub
Hf69Mo5Ta26 | Vacuum arc melting + HIP 1400 °C, 207 MPa, 3 h | - | BCC + HCP | C | RT | 1647 | - | 26 | 1761 | 12.7 | - | - | - | https://www.sciencedirect.com/science/article/pii/S0263436821002699?via%3Dihub
Hf61Mo16Ta23 | Vacuum arc melting + HIP 1400 °C, 207 MPa, 3 h | - | BCC + HCP | C | RT | 1468 | - | 5.8 | 1481 | 2.5 | - | - | - | https://www.sciencedirect.com/science/article/pii/S0263436821002699?via%3Dihub
Hf58Mo21Ta21 | Vacuum arc melting + HIP 1400 °C, 207 MPa, 3 h | - | BCC + HCP | C | RT | 1496 | - | 5.3 | 1572 | 3.6 | - | - | - | https://www.sciencedirect.com/science/article/pii/S0263436821002699?via%3Dihub
Hf51Mo30Ta19 | Vacuum arc melting + HIP 1400 °C, 207 MPa, 3 h | - | BCC + HCP + Laves (C15) | C | RT | 1672 | - | 2.7 | 1789 | 2.3 | - | - | - | https://www.sciencedirect.com/science/article/pii/S0263436821002699?via%3Dihub
Cr10.959Nb27.397Ta6.849Ti27.397Zr27.397 | Arc melting; as-cast; suction cast to Ø4×60 mm rod | 7.289 | BCC + Laves (Cr2Zr) | C | RT | 1354 | 2260 | - | - | 25.08 | - | - | 470 | https://www.sciencedirect.com/science/article/pii/S0925838823007260?via%3Dihub
Cr15.584Nb25.974Ta6.494Ti25.974Zr25.974 | Arc melting; as-cast; suction cast to Ø4×60 mm rod | 7.282 | BCC + Laves (Cr2Zr) | C | RT | 1340 | 2056 | - | - | 15.69 | - | - | 520 | https://www.sciencedirect.com/science/article/pii/S0925838823007260?via%3Dihub
Cr19.753Nb24.691Ta6.173Ti24.691Zr24.691 | Arc melting; as-cast; suction cast to Ø4×60 mm rod | 7.275 | BCC + Laves (Cr2Zr) | C | RT | 1514 | 2049 | - | - | 8.3 | - | - | 550 | https://www.sciencedirect.com/science/article/pii/S0925838823007260?via%3Dihub
Cr23.529Nb23.529Ta5.882Ti23.529Zr23.529 | Arc melting; as-cast; suction cast to Ø4×60 mm rod | 7.268 | BCC + Laves (Cr2Zr) | C | RT | 1800 | 2080 | - | - | 2.9 | - | - | 601 | https://www.sciencedirect.com/science/article/pii/S0925838823007260?via%3Dihub
N0.6Nb24.85Ta24.85Ti24.85Zr24.85 | Annealed at 800 °C (24 h, Ar, quenched) | - | BCC1 + BCC2 | T | RT | 1060 ± 8 | 1162 ± 15 | - | - | - | 13.5 ± 0.3 | 1162 ± 15 | - | https://www.sciencedirect.com/science/article/pii/S0264127521009114?via%3Dihub
N0.6Nb24.85Ta24.85Ti24.85Zr24.85 | Annealed at 1000 °C (24 h, Ar, quenched) | - | BCC1 + BCC2 (coherent precipitates) | T | RT | 1238 ± 9 | 1334 ± 11 | - | - | - | 18.8 ± 0.3 | 1334 ± 11 | - | https://www.sciencedirect.com/science/article/pii/S0264127521009114?via%3Dihub
C2.439Hf24.39Nb24.39Ti24.39V24.39 | Arc melting (as-cast) | - | BCC + FCC-MC carbide | C | RT | 1048 | - | 50 | - | - | - | - | 380 | https://www.sciencedirect.com/science/article/pii/S0925838822033771?via%3Dihub
C4.762Hf23.81Nb23.81Ti23.81V23.81 | Arc melting (as-cast) | - | BCC + FCC-MC carbide | C | RT | 1080 | - | 45 | - | - | - | - | 400 | https://www.sciencedirect.com/science/article/pii/S0925838822033771?via%3Dihub
C6.977Hf23.256Nb23.256Ti23.256V23.256 | Arc melting (as-cast) | - | BCC + FCC-MC carbide | C | RT | 1115 | - | 37.8 | - | - | - | - | 457 | https://www.sciencedirect.com/science/article/pii/S0925838822033771?via%3Dihub
Hf15Nb15O2Ti41V27 | Arc melting (as-cast) | 7.29 | BCC + BCC* (spinodal) | T | RT | 1517 ± 20 | - | - | - | - | 12 | - | - | https://www.sciencedirect.com/science/article/pii/S1005030223002293
Hf25Nb25Ti25V25 | Arc melted (as-cast, equiatomic variant) | - | BCC + bct nano-precipitates | T | RT | 1004 | - | - | - | - | 16.1 | - | - | https://www.nature.com/articles/s41563-020-0750-4
Hf19Nb19O5Ta19Ti19Zr19 | Arc melted (as-cast) | 7.98 ± 0.35 | BCC#2 (single-phase) | C | RT | 1200 | - | 45 | - | - | - | - | 440 | https://www.sciencedirect.com/science/article/pii/S0264127522008619
Hf19Nb19O5Ta19Ti19Zr19 | Arc melted + annealed at 900 °C (1 h, quenched) | 7.98 ± 0.35 | BCC#1 + HCP + twins | C | RT | 1700 | - | 25 | - | - | - | - | 440 | https://www.sciencedirect.com/science/article/pii/S0264127522008619
Al15Nb40Ti40V5 | Arc melted + rolled + annealed (1050 °C 15 min) | - | BCC (weak B2) | T | RT | 750 ± 15 | 775 ± 10 | 45.6 ± 0.3 | - | - | 45.6 | - | - | https://www.sciencedirect.com/science/article/pii/S0925838822048563?via%3Dihub
Al20Nb40Ti40 | Arc melted + rolled + annealed (1200 °C 1 min) | - | BCC + B2 (high order) | T | RT | 795 ± 25 | 800 ± 20 | 0.3 ± 0.1 | - | - | 0.3 | - | - | https://www.sciencedirect.com/science/article/pii/S0925838822048563?via%3Dihub
Nb30.435O2.174Ti2.174Zr65.217 | Arc melted (as-cast) | - | BCC + OOCs (low) | T | RT | 780 | - | - | - | - | 14 – 15 | 850 | - | https://www.nature.com/articles/s41467-023-36319-0
Nb29.167O6.25Ti2.083Zr62.5 | Arc melted (as-cast) | - | BCC + OOCs (high density) | T | RT | 1075 ± 20 | - | - | - | - | 25 | 1180 | - | https://www.nature.com/articles/s41467-023-36319-0
Nb28.866O7.216Ti2.062Zr61.856 | Arc melted (as-cast) | - | BCC + OOCs + GB segregation | T | RT | 1100 | - | - | - | - | 10 | 1150 | - | https://www.nature.com/articles/s41467-023-36319-0
Nb28.571O8.163Ti2.041Zr61.224 | Arc melted (as-cast) | - | BCC + O segregated GB | T | RT | - | - | - | - | - | 0 | – | - | https://www.nature.com/articles/s41467-023-36319-0
Nb43.333O5Ti1.667Zr50 | Arc melted (as-cast) | - | BCC + OOCs (low density) | T | RT | 720 | - | - | - | - | 16 | 850 | - | https://www.nature.com/articles/s41467-023-36319-0
Nb42.623O6.557Ti1.639Zr49.18 | Arc melted (as-cast) | - | BCC + GB O segregation | T | RT | 780 | - | - | - | - | 5 | 820 | - | https://www.nature.com/articles/s41467-023-36319-0
Hf24.5Nb24.5O2Ti24.5Zr24.5 | Arc melted (as-cast) | - | BCC + OOCs (ordered oxygen complexes) | T | RT | 1110 ± 30 | - | - | - | - | 27.7 | 1250 | - | https://www.nature.com/articles/s41586-018-0685-y
Hf27.778Nb16.667Ti27.778Zr27.778 | Laser Melting Deposition (as-printed) | - | BCC + ω (15.9%) | Tension (Vertical) | RT | - | - | - | - | - | 0 | - | - | https://www.sciencedirect.com/science/article/pii/S135964542300112X?via%3Dihub
Al14.286Co28.571Fe28.571Ni28.571 | Arc melted (as-cast) | - | FCC + BCC | C | RT | 300 | - | 50 | - | - | - | - | 350 | https://www.sciencedirect.com/science/article/pii/S0304885314006349
Al20Co26.667Fe26.667Ni26.667 | Arc melted (as-cast) | - | FCC + BCC | C | RT | 1050 | 2787 | 31.2 | - | - | - | - | 750 | https://www.sciencedirect.com/science/article/pii/S0304885314006349
Co28.571Fe28.571Ni28.571Si14.286 | Arc melted (as-cast) | - | FCC + Ni3Si | C | RT | 420 | - | 38 | - | - | - | - | 450 | https://www.sciencedirect.com/science/article/pii/S0304885314006349
Co26.667Fe26.667Ni26.667Si20 | Arc melted (as-cast) | - | FCC + Ni3Si | C | RT | 1297.1 | - | 0 | - | - | - | - | 568 | https://www.sciencedirect.com/science/article/pii/S0304885314006349
Co24.372Cr24.372Fe24.372Nb2.51Ni24.372 | Arc melted (as-cast) | - | FCC + Laves | T | RT | 317 | - | - | - | - | 19.2 | 622 | - | https://www.sciencedirect.com/science/article/pii/S0966979515000072
Co24.067Cr24.067Fe24.067Nb3.73Ni24.067 | Arc melted (as-cast) | - | FCC + Laves | T | RT | 321 | - | - | - | - | 23.3 | 744 | - | https://www.sciencedirect.com/science/article/pii/S0966979515000072
Co23.776Cr23.776Fe23.776Nb4.898Ni23.776 | Arc melted (as-cast) | - | FCC + Laves | T | RT | 402 | - | - | - | - | 8.6 | 807 | - | https://www.sciencedirect.com/science/article/pii/S0966979515000072
Co23.207Cr23.207Fe23.207Nb7.171Ni23.207 | Arc melted (as-cast) | - | FCC + Laves | T | RT | 478 | - | - | - | - | 3.5 | 879 | - | https://www.sciencedirect.com/science/article/pii/S0966979515000072
Co22.665Cr22.665Fe22.665Nb9.338Ni22.665 | Arc melted (as-cast) | - | FCC + Laves | T | RT | 637 | - | - | - | - | 1.3 | 1004 | - | https://www.sciencedirect.com/science/article/pii/S0966979515000072
Co27.273Cr18.182Fe18.182Ni27.273Ti9.091 | Arc melted + homogenized (1100°C 4h) + aged (800°C 10h) | - | FCC + γ-(Ni,Co)3Ti | C | RT | - | - | - | - | - | - | - | 509 ± 11 | https://www.sciencedirect.com/science/article/pii/S1359645411004551
Al3.509Co26.316Cr17.544Fe17.544Ni26.316Ti8.772 | Arc melted + homogenized (1100°C 4h) + aged (800°C 10h) | - | FCC (single phase) | C | RT | - | - | - | - | - | - | - | 487 ± 5 | https://www.sciencedirect.com/science/article/pii/S1359645411004551
Co25Cr16.667Fe16.667Ni25Ti16.667 | Arc melted + homogenized (1100°C 4h) + aged (800°C 10h) | - | FCC + γ-(Ni,Co)3Ti | C | RT | - | - | - | - | - | - | - | 654 ± 7 | https://www.sciencedirect.com/science/article/pii/S1359645411004551
Al3.226Co24.194Cr16.129Fe16.129Ni24.194Ti16.129 | Arc melted + homogenized (1100°C 4h) + aged (800°C 10h) | - | FCC + γ-(Ni,Co)3Ti | C | RT | - | - | - | - | - | - | - | 717 ± 13 | https://www.sciencedirect.com/science/article/pii/S1359645411004551
Al11.111Co22.222Cr22.222Fe22.222Ni22.222 | Arc melted (as-cast) | - | FCC + BCC | C | RT | - | - | - | - | - | - | - | 159 ± 2 | https://www.sciencedirect.com/science/article/pii/S0925838809016570
Al15.789Co21.053Cr21.053Fe21.053Ni21.053 | Arc melted (as-cast) | - | FCC + BCC | C | RT | - | - | - | - | - | - | - | 388 ± 5 | https://www.sciencedirect.com/science/article/pii/S0925838809016570
Al8.571Co22.857Cr22.857Fe22.857Ni22.857 | Arc melted + Homogenized (1100°C 24h) | - | FCC + BCC | C | RT | - | - | - | - | - | - | - | 196 ± 2 | https://www.sciencedirect.com/science/article/pii/S0925838809016570
Al11.111Co22.222Cr22.222Fe22.222Ni22.222 | Arc melted + Homogenized (1100°C 24h) | - | FCC + BCC | C | RT | - | - | - | - | - | - | - | 209 ± 12 | https://www.sciencedirect.com/science/article/pii/S0925838809016570
Al15.789Co21.053Cr21.053Fe21.053Ni21.053 | Arc melted + Homogenized (1100°C 24h) | - | FCC + BCC | C | RT | - | - | - | - | - | - | - | 280 ± 3 | https://www.sciencedirect.com/science/article/pii/S0925838809016570
Al17.949Co20.513Cr20.513Fe20.513Ni20.513 | Arc melted + Homogenized (1100°C 24h) | - | BCC + FCC (Wall-shaped) | C | RT | - | - | - | - | - | - | - | 361 ± 7 | https://www.sciencedirect.com/science/article/pii/S0925838809016570
Al20Co20Cr20Fe20Ni20 | Arc melted + Homogenized (1100°C 24h) | - | BCC + FCC (Wall-shaped) | C | RT | - | - | - | - | - | - | - | 433 ± 22 | https://www.sciencedirect.com/science/article/pii/S0925838809016570
Al23.81Co19.048Cr19.048Fe19.048Ni19.048 | Arc melted + Homogenized (1100°C 24h) | - | BCC (ordered + less Al–Ni) | C | RT | - | - | - | - | - | - | - | 499 ± 23 | https://www.sciencedirect.com/science/article/pii/S0925838809016570
Al27.273Co18.182Cr18.182Fe18.182Ni18.182 | Arc melted + Homogenized (1100°C 24h) | - | BCC (ordered + less Al–Ni) | C | RT | - | - | - | - | - | - | - | 517 ± 21 | https://www.sciencedirect.com/science/article/pii/S0925838809016570
Al33.333Co16.667Cr16.667Fe16.667Ni16.667 | Arc melted + Homogenized (1100°C 24h) | - | BCC (ordered + less Al–Ni) | C | RT | - | - | - | - | - | - | - | 512 ± 18 | https://www.sciencedirect.com/science/article/pii/S0925838809016570
Al8.571Co22.857Cr22.857Fe22.857Ni22.857 | Cold-rolled 50% reduction (after H-x) | - | FCC + BCC | C | RT | - | - | - | - | - | - | - | 360 ± 7 | https://www.sciencedirect.com/science/article/pii/S0925838809016570
Al11.111Co22.222Cr22.222Fe22.222Ni22.222 | Cold-rolled 50% reduction (after H-x) | - | FCC + BCC | C | RT | - | - | - | - | - | - | - | 368 ± 4 | https://www.sciencedirect.com/science/article/pii/S0925838809016570
Al15.789Co21.053Cr21.053Fe21.053Ni21.053 | Cold-rolled 50% reduction (after H-x) | - | FCC + BCC | C | RT | - | - | - | - | - | - | - | 434 ± 8 | https://www.sciencedirect.com/science/article/pii/S0925838809016570
Al19.608C1.961Co19.608Cr19.608Fe19.608Ni19.608 | Arc melted (as-cast) | - | BCC + ε (Cr–C) | C | RT | 957 | - | - | 2550 | 10.52 | - | - | - | https://www.sciencedirect.com/science/article/pii/S0925838810025569
Al19.231C3.846Co19.231Cr19.231Fe19.231Ni19.231 | Arc melted (as-cast) | - | BCC + ε (Cr–C) | C | RT | 906 | - | - | 2386 | 8.68 | - | - | - | https://www.sciencedirect.com/science/article/pii/S0925838810025569
Al18.868C5.66Co18.868Cr18.868Fe18.868Ni18.868 | Arc melted (as-cast) | - | BCC + ε (Cr–C) | C | RT | 867 | - | - | 2178 | 7.82 | - | - | - | https://www.sciencedirect.com/science/article/pii/S0925838810025569
Al18.519C7.407Co18.519Cr18.519Fe18.519Ni18.519 | Arc melted (as-cast) | - | BCC + ε (Cr–C) | C | RT | 1056 | - | - | 2375 | 6.67 | - | - | - | https://www.sciencedirect.com/science/article/pii/S0925838810025569
Al18.182C9.091Co18.182Cr18.182Fe18.182Ni18.182 | Arc melted (as-cast) | - | BCC + ε (Cr–C) | C | RT | 1060 | - | - | 2250 | 5.6 | - | - | - | https://www.sciencedirect.com/science/article/pii/S0925838810025569
Al16.667C16.667Co16.667Cr16.667Fe16.667Ni16.667 | Arc melted (as-cast) | - | BCC + ε (Cr–C) + Graphite | C | RT | 1251 | - | - | 2166 | 7.04 | - | - | - | https://www.sciencedirect.com/science/article/pii/S0925838810025569
Al15.385C23.077Co15.385Cr15.385Fe15.385Ni15.385 | Arc melted (as-cast) | - | BCC + ε (Cr–C) + Graphite | C | RT | 1255 | - | - | 2083 | 5.54 | - | - | - | https://www.sciencedirect.com/science/article/pii/S0925838810025569
Al19.608Co19.608Cr19.608Fe11.765Mo9.804Ni19.608 | Arc melted (as-cast) | - | BCC + σ | - | RT | - | - | - | - | - | - | - | 750 | https://www.sciencedirect.com/science/article/pii/S0043164809005754
Al18.182Co18.182Cr18.182Fe18.182Mo9.091Ni18.182 | Arc melted (as-cast) | - | BCC + σ | - | RT | - | - | - | - | - | - | - | 725 | https://www.sciencedirect.com/science/article/pii/S0043164809005754
Al16.667Co16.667Cr16.667Fe25Mo8.333Ni16.667 | Arc melted (as-cast) | - | BCC + σ | - | RT | - | - | - | - | - | - | - | 650 | https://www.sciencedirect.com/science/article/pii/S0043164809005754
Al15.385Co15.385Cr15.385Fe30.769Mo7.692Ni15.385 | Arc melted (as-cast) | - | BCC + σ | - | RT | - | - | - | - | - | - | - | 650 | https://www.sciencedirect.com/science/article/pii/S0043164809005754
Al0Co22.222Cr22.222Fe22.222Mo11.111Ni22.222 | Arc melted (as-cast) | - | FCC + r | - | RT | - | - | - | - | - | - | - | 220 | https://link.springer.com/article/10.1007/s11837-013-0753-6
Al10Co20Cr20Fe20Mo10Ni20 | Arc melted (as-cast) | - | FCC + r | - | RT | - | - | - | - | - | - | - | 440 | https://link.springer.com/article/10.1007/s11837-013-0753-6
Al18.182Co18.182Cr18.182Fe18.182Mo9.091Ni18.182 | Arc melted (as-cast) | - | B2 + r | - | RT | - | - | - | - | - | - | - | 720 | https://link.springer.com/article/10.1007/s11837-013-0753-6
Al25Co16.667Cr16.667Fe16.667Mo8.333Ni16.667 | Arc melted (as-cast) | - | B2 + r | - | RT | - | - | - | - | - | - | - | 665 | https://link.springer.com/article/10.1007/s11837-013-0753-6
Al30.769Co15.385Cr15.385Fe15.385Mo7.692Ni15.385 | Arc melted (as-cast) | - | B2 + BCC | - | RT | - | - | - | - | - | - | - | 615 | https://link.springer.com/article/10.1007/s11837-013-0753-6
Al17.241Co17.241Cr17.241Fe17.241Ni17.241Si13.793 | Arc melted (as-cast) | - | BCC + σ | C | RT | 2179 | 2664 | - | - | - | 1.77 | - | - | https://www.sciencedirect.com/science/article/pii/S0921509310007872
Al16.667Co16.667Cr16.667Fe16.667Ni16.667Si16.667 | Arc melted (as-cast) | - | BCC + σ | C | RT | 2411 | 2950 | - | - | - | 1.17 | - | - | https://www.sciencedirect.com/science/article/pii/S0921509310007872
Al15.385Co15.385Cr15.385Fe15.385Ni15.385Ti23.077 | Arc melted + injection cast | - | BCC + Laves | C | RT | 2220 | - | - | 2720 | 5.3 | - | - | - | https://pubs.aip.org/aip/apl/article/90/18/181904/332807
Al9.091Co18.182Cr18.182Cu18.182Fe18.182Ni18.182 | Arc melted (as-cast) | - | FCC + BCC | C | RT | 390 | - | - | - | - | - | - | 231 | https://advanced.onlinelibrary.wiley.com/doi/epdf/10.1002/adem.200300567
Co18.182Cr18.182Fe18.182Mn18.182Ni18.182V9.091 | Arc melted + annealed (1000°C × 24 h) | - | FCC + σ | C | RT | 620 | - | 75 | - | - | - | - | 275 | https://www.sciencedirect.com/science/article/pii/S0925838814030850
Co17.391Cr17.391Fe17.391Mn17.391Ni17.391V13.043 | Arc melted + annealed (1000°C × 24 h) | - | FCC + σ | C | RT | 740 | 1325 | 7.8 | - | - | - | - | 380 | https://www.sciencedirect.com/science/article/pii/S0925838814030850
Co16.667Cr16.667Fe16.667Mn16.667Ni16.667V16.667 | Arc melted + annealed (1000°C × 24 h) | - | σ + FCC | C | RT | 1660 | 1845 | 1.5 | - | - | - | - | 636 | https://www.sciencedirect.com/science/article/pii/S0925838814030850
Al25Cr25Fe25Mo0Ni25 | Arc melted (as-cast) | - | BCC1 + BCC2 (AlNi-type + FeCr-type) | C | RT | 1406.2 | 2926.5 | 28.5 | - | - | 28.5 | - | 472.4 | https://www.sciencedirect.com/science/article/pii/S0925838813008104
Al23.81Cr23.81Fe23.81Mo4.762Ni23.81 | Arc melted (as-cast) | - | BCC1 + BCC2 | C | RT | 1487.4 | 3222 | 28.7 | - | - | 28.7 | - | 548.5 | https://www.sciencedirect.com/science/article/pii/S0925838813008104
Al22.222Cr22.222Fe22.222Mo11.111Ni22.222 | Arc melted (as-cast) | - | BCC1 + BCC2 | C | RT | 1748.6 | 2643.5 | 12.6 | - | - | 12.6 | - | 621.5 | https://www.sciencedirect.com/science/article/pii/S0925838813008104
Al20.833Cr20.833Fe20.833Mo16.667Ni20.833 | Arc melted (as-cast) | - | BCC + σ (FeCrMo-type) | C | RT | 1512.5 | 1512.5 | 0 | - | - | 0 | - | 853.8 | https://www.sciencedirect.com/science/article/pii/S0925838813008104
Al20Cr20Fe20Mo20Ni20 | Arc melted (as-cast) | - | BCC + σ (FeCrMo-type) | C | RT | - | - | - | - | - | - | - | 911.5 | https://www.sciencedirect.com/science/article/pii/S0925838813008104
Co22.222Cr22.222Cu11.111Fe22.222Ni22.222 | Arc melted + aged series (350–1350°C) | - | FCC + Cu-rich + Cr-rich | - | RT | - | - | - | - | - | - | - | 174 | https://www.sciencedirect.com/science/article/pii/S096697951000172X
Co22.222Cr22.222Cu11.111Fe22.222Ni22.222 | Arc melted + aged series (350–1350°C) | - | FCC (single phase stable) | - | RT | - | - | - | - | - | - | - | 146–166 | https://www.sciencedirect.com/science/article/pii/S096697951000172X
Al21.739Cr21.739Cu21.739Fe21.739Ni13.043 | Arc melted (as-cast) | - | BCC + FCC + AlFe0.23Ni0.77 | C | RT | 2100 | - | 0 | - | - | - | - | 470 | https://www.sciencedirect.com/science/article/pii/S0921509311013025
Al20.833Cr20.833Cu20.833Fe20.833Ni16.667 | Arc melted (as-cast) | - | BCC + FCC + AlFe0.23Ni0.77 | C | RT | 1900 | - | 4 | - | - | - | - | 465 | https://www.sciencedirect.com/science/article/pii/S0921509311013025
Al20Cr20Cu20Fe20Ni20 | Arc melted (as-cast) | - | BCC + FCC + AlFe0.23Ni0.77 | C | RT | 1700 | - | 0 | - | - | - | - | 455 | https://www.sciencedirect.com/science/article/pii/S0921509311013025
Al19.231Cr19.231Cu19.231Fe19.231Ni23.077 | Arc melted (as-cast) | - | BCC + FCC + AlFe0.23Ni0.77 | C | RT | 1150 | - | 0 | - | - | - | - | 440 | https://www.sciencedirect.com/science/article/pii/S0921509311013025
Al18.519Cr18.519Cu18.519Fe18.519Ni25.926 | Arc melted (as-cast) | - | BCC + FCC + AlFe0.23Ni0.77 | C | RT | 1600 | - | 0 | - | - | - | - | 420 | https://www.sciencedirect.com/science/article/pii/S0921509311013025
Al25Cu25Ni25Ti25 (as-cast) | Induction melting + copper mold casting | - | FCC (Ti24Ni28Al67.04) | C | RT | 300 | 536 | - | - | 0.85 | - | - | 537 | https://www.sciencedirect.com/science/article/pii/S0169433215017845
Al22.5Cu20Fe15Ni20Ti22.5 | Induction melting + copper mold casting | - | FCC1 + FCC2 (Cu0.8Fe0.2) | C | RT | 980 | 1326 | - | - | 6.6 | - | - | 516 | https://www.sciencedirect.com/science/article/pii/S0169433215017845
Al22.5Cu20Fe15Ni20Ti22.5 | Annealed 30 min | - | FCC1 + FCC2 (Cu0.8Fe0.2) | C | RT | 989 | 1490 | - | - | 8.5 | - | - | 575 | https://www.sciencedirect.com/science/article/pii/S0169433215017845
Al20Cu20Fe20Ni20Ti20 | Induction melting + copper mold casting | - | FCC1 + FCC2 (Cu0.8Fe0.2) | C | RT | 1074 | 1617 | - | - | 8.2 | - | - | 516 | https://www.sciencedirect.com/science/article/pii/S0169433215017845
Al20Cu20Fe20Ni20Ti20 | Annealed 30 min | - | FCC1 + FCC2 (Cu0.8Fe0.2) | C | RT | 836 | 1569 | - | - | 13.5 | - | - | 544 | https://www.sciencedirect.com/science/article/pii/S0169433215017845
Al20Li20Mg20Sn20Zn20 | Induction melted + suction cast | 4.23 | Mg2Sn/Li2MgSn + α-Al + α-Zn + α-Sn | C | RT | 600 | 615 | 1.2 | - | - | - | - | - | https://link.springer.com/article/10.1007/s11837-014-1059-z
Al31.25Li15.625Mg31.25Sn6.25Zn15.625 | Induction melted + suction cast | 3.22 | Mg32(AlZn)49 + Mg2Sn/Li2MgSn + α-Al | C | RT | - | 546 | 0 | - | - | - | - | - | https://link.springer.com/article/10.1007/s11837-014-1059-z
Al80Li5Mg5Sn5Zn5 | Induction melted + suction cast | 3.05 | α-Al + Mg2Sn/Li2MgSn + α-Sn | C | RT | 415 | 836 | 16 | - | - | 16 | - | - | https://link.springer.com/article/10.1007/s11837-014-1059-z
Al80Cu5Li5Mg5Zn5 | Induction melted + suction cast | 3.08 | α-Al + Al2Cu + AlCu3 | C | RT | 488 | 879 | 17 | - | - | 17 | - | - | https://link.springer.com/article/10.1007/s11837-014-1059-z
Al27.273Mo18.182Nb18.182Ti18.182V18.182 | Arc-melted (as-cast) | - | BCC + ordered phase | C | RT | 500 | - | 1.3 | - | - | - | - | 556.4 | https://www.mdpi.com/1099-4300/16/2/870
Mo24.528Nb18.868Ti18.868V18.868Zr18.868 | As-cast | 7.29 | BCC + minor BCC2 | C | RT | 1496 | - | - | - | 30 | - | - | - | https://www.sciencedirect.com/science/article/pii/S0264127515004220
Mo27.273Nb18.182Ti18.182V18.182Zr18.182 | As-cast | 7.38 | BCC + minor BCC2 | C | RT | 1603 | - | - | - | 20 | - | - | - | https://www.sciencedirect.com/science/article/pii/S0264127515004220
Mo29.825Nb17.544Ti17.544V17.544Zr17.544 | As-cast | 7.48 | BCC + minor BCC2 | C | RT | 1645 | - | - | - | 15 | - | - | - | https://www.sciencedirect.com/science/article/pii/S0264127515004220
Mo33.333Nb16.667Ti16.667V16.667Zr16.667 | As-cast | 7.6 | BCC + BCC2 | C | RT | 1765 | - | - | - | 12 | - | - | - | https://www.sciencedirect.com/science/article/pii/S0264127515004220
Mo28.261Nb21.739Ti21.739V6.522Zr21.739 | As-cast | 7.43 | BCC + BCC2 | C | RT | 1603 | - | - | - | 20 | - | - | - | https://www.sciencedirect.com/science/article/pii/S0264127515004220
Mo31.25Nb20.833Ti20.833V6.25Zr20.833 | As-cast | 7.53 | BCC + BCC2 | C | RT | 1576 | - | - | - | 8 | - | - | - | https://www.sciencedirect.com/science/article/pii/S0264127515004220
Al20Co10Cr20Fe20Mo10Ni20 | Arc melted (as-cast) | - | BCC + σ | C | RT | - | - | - | - | - | - | - | 788 | https://advanced.onlinelibrary.wiley.com/doi/epdf/10.1002/adem.200900171
Al18.182Co18.182Cr18.182Fe18.182Mo9.091Ni18.182 | Arc melted (as-cast) | - | BCC + σ | C | RT | - | - | - | - | - | - | - | 770 | https://advanced.onlinelibrary.wiley.com/doi/epdf/10.1002/adem.200900171
Al16.667Co25Cr16.667Fe16.667Mo8.333Ni16.667 | Arc melted (as-cast) | - | BCC + σ | C | RT | - | - | - | - | - | - | - | 711 | https://advanced.onlinelibrary.wiley.com/doi/epdf/10.1002/adem.200900171
Al15.385Co30.769Cr15.385Fe15.385Mo7.692Ni15.385 | Arc melted (as-cast) | - | BCC + FCC + σ | C | RT | - | - | - | - | - | - | - | 596 | https://advanced.onlinelibrary.wiley.com/doi/epdf/10.1002/adem.200900171
Al20Mo10Nb20Ta10Ti20Zr20 | Arc melted + HIP 1400 °C 2 h + annealed 1400 °C 24 h | 7.4 | 2 BCC | C | RT | 2000 | - | 10 | 2368 | - | - | - | 592 | https://link.springer.com/article/10.1007/s11837-014-1066-0
Al6Nb20Ta20Ti28Zr26 | Arc melted + HIP 1200 °C 2 h + annealed 1200 °C 24 h | 8.18 | 2 BCC | C | RT | 1956 | - | 5 | 2054 | - | - | - | 490 | https://link.springer.com/article/10.1007/s11837-014-1066-0
Al10Nb20Ta16Ti30V4Zr20 | Arc melted + HIP 1200 °C 2 h + annealed 1200 °C 24 h | 7.42 | 2 BCC | C | RT | 2035 | - | 4.5 | 2105 | - | - | - | 530 | https://link.springer.com/article/10.1007/s11837-014-1066-0
Al6Nb20Ta20Ti28Zr26 | Arc melted + HIP 1200 °C 2 h + annealed 1200 °C 24 h | 8.18 | 2 BCC | C | RT | 1965 | - | 5 | 2054 | - | - | - | 490 | https://link.springer.com/article/10.1007/s11837-014-1066-0
Al20Cr20Mo20Nb20Ti20 | Arc melted → annealed 1300 °C 20 h (Ar) | - | BCC (W-prototype) + trace Cr2Nb Laves (C14) + minor phase | C | RT | - | 1010 | - | - | - | - | - | - | https://www.sciencedirect.com/science/article/pii/S0925838815316066
Al16.667Co16.667Cr16.667Cu16.667Fe16.667Ni16.667 | Arc melted (Ar, re-melted ×4) | - | BCC + FCC | C | RT | 1303 | 2081 | 24 | - | - | - | - | - | https://www.sciencedirect.com/science/article/pii/S0921509308010198
Al14.286Co14.286Cr14.286Cu14.286Fe14.286Mn14.286Ni14.286 | Arc melted (Ar, re-melted ×4) | - | BCC + FCC + Cr-rich phase | C | RT | 1005 | 1480 | 15 | - | - | - | - | - | https://www.sciencedirect.com/science/article/pii/S0921509308010198
Al14.286Co14.286Cr14.286Cu14.286Fe14.286Ni14.286Ti14.286 | Arc melted (Ar, re-melted ×4) | - | BCC₁ + BCC₂ + FCC | C | RT | 1234 | 1356 | 9 | - | - | - | - | - | https://www.sciencedirect.com/science/article/pii/S0921509308010198
Al14.286Co14.286Cr14.286Cu14.286Fe14.286Ni14.286V14.286 | Arc melted (Ar, re-melted ×4) | - | BCC + FCC | C | RT | 1469 | 1970 | 16 | - | - | - | - | - | https://www.sciencedirect.com/science/article/pii/S0921509308010198
Hf22.222Nb22.222Si11.111Ti22.222V22.222 | Cold crucible levitation melted (Ar, re-melted ×2) | 8.6 | BCC + (Hf,Nb,Ti)-Si silicide + V-rich phase | C | RT | 1399 | 1608 | 10.9 | - | - | - | - | 490 | https://www.sciencedirect.com/science/article/pii/S0167577X16304141
Nb20Si20Ta20Ti20V20 | Levitation melted (Ar) | - | BCC + M₅Si₃ eutectic | T | RT | 1120 | - | - | - | - | 1.4 | - | - | https://www.sciencedirect.com/science/article/pii/S1359646221005108
Nb20Si20Ta20Ti20V20 | Hot-rolled 60 % reduction at 1200 °C | - | BCC + M₅Si₃ precipitates | T | RT | 1350 | - | - | - | - | 2.1 | - | - | https://www.sciencedirect.com/science/article/pii/S1359646221005108
Nb20Si20Ta20Ti20V20 | Hot-rolled 80 % reduction at 1200 °C | - | BCC + M₅Si₃ precipitates | T | RT | 1400 | - | - | - | - | 4.2 | - | - | https://www.sciencedirect.com/science/article/pii/S1359646221005108
Nb20Si20Ta20Ti20V20 | Hot-rolled 85 % reduction at 1200 °C | - | BCC + M₅Si₃ nano-silicides | T | RT | 1250 | - | - | - | - | 8 | - | - | https://www.sciencedirect.com/science/article/pii/S1359646221005108
Hf27.5Nb5Ta5Ti35Zr27.5 | Arc melted + induction melted, cold-rolled (60–70%), solution treated at 900°C and 800°C (30 min He atmosphere), air quenched | - | BCC + stress-induced α″ martensite (65% after tensile deformation) | T | RT | 540 | - | - | - | - | 23 | 995 | - | https://www.tandfonline.com/doi/full/10.1080/21663831.2016.1221861
Hf20Nb20Ta20Ti20Zr20 | Arc-melted + cold rolled + HPT (7.8 GPa, 5 rotations, RT) | - | BCC + HCP (two‑phase) | T | RT | - | - | - | - | - | 1.7 | 1520 | - | https://www.sciencedirect.com/science/article/pii/S1359645417307930
Hf20Nb20Ta20Ti20Zr20 | Arc-melted + cold rolled + HPT (7.8 GPa, 5 rotations, RT) | - | BCC (two BCC + minor HCP) | T | RT | - | - | - | - | - | 5 | 795 | - | https://www.sciencedirect.com/science/article/pii/S1359645417307930
Nb25Ta25Ti25Zr25 | As‑cast (same) | - | Dual BCC (60% + 40%) | T | RT | 1144 | - | - | - | - | 6.4 | 1205 | 358 | https://www.mdpi.com/1099-4300/21/2/114
Ta33.333Ti33.333Zr33.333 | As‑cast (same) | - | 2 × BCC (phases 29% + 71%) | T | RT | - | - | - | - | - | 0 | 284 | 485 | https://www.mdpi.com/1099-4300/21/2/114
Nb25Ta25Ti25Zr25 | As‑cast (same) | - | 3 × BCC (phases 28% + 71% + 1%) | T | RT | 822 | - | - | - | - | 0.33 | 852 | 294 | https://www.mdpi.com/1099-4300/21/2/114
Nb25Ta25Ti25Zr25 | As‑cast (same) | - | 3 × BCC (phases 20% + 78% + 2%) | T | RT | - | - | - | - | - | 0 | 843 | 489 | https://www.mdpi.com/1099-4300/21/2/114
Nb25Ta20Ti30Zr25 | Same | 8.25 | BCC + HCP (trace) | T | RT | 898 | 1103 | 3 | - | - | - | - | 308 | https://www.sciencedirect.com/science/article/pii/S0921509318315727
Hf27.778Ta16.667Ti27.778Zr27.778 | As-cast (arc-melted) | - | BCC + small HCP | T | RT | 1100 | - | - | - | - | 20 | - | - | https://advanced.onlinelibrary.wiley.com/doi/epdf/10.1002/adma.201701678
Hf28.571Ta14.286Ti28.571Zr28.571 | As-cast (arc-melted) | - | BCC + HCP | T | RT | 1100 | - | - | - | - | 27 | - | - | https://advanced.onlinelibrary.wiley.com/doi/epdf/10.1002/adma.201701678
Hf29.412Ta11.765Ti29.412Zr29.412 | As-cast (arc-melted) | - | BCC + HCP | T | RT | 400 | - | - | - | - | 30 | - | - | https://advanced.onlinelibrary.wiley.com/doi/epdf/10.1002/adma.201701678
Al20Nb40Ti20V20 | As-cast | 6.19 | BCC + B2 | C | RT | 1043 | - | 30 | - | - | - | - | - | https://www.sciencedirect.com/science/article/pii/S0167577X20319637
Cr27.778Fe27.778Ta8.333V27.778W8.333 | As-cast | 9.19 | BCC1+BCC2+Laves | C | RT | - | 701 | 0 | - | - | - | - | 726 | https://www.mdpi.com/1099-4300/20/12/951
Cr26.316Fe26.316Ta10.526V26.316W10.526 | As-cast | 9.72 | BCC1+BCC2+Laves | C | RT | 1580 | 1767 | 0 | - | - | - | - | 886 | https://www.mdpi.com/1099-4300/20/12/951
Cr20Fe20Ta20V20W20 | As-cast | 11.81 | BCC1+BCC2+Laves | C | RT | - | 1501 | 30 | - | - | - | - | 1135 | https://www.mdpi.com/1099-4300/20/12/951
Nb15.385Ni7.692Ti46.154V30.769 | As-cast | 5.83 | BCC + C15 | C | RT | 1130 | 2000 | 20 | - | - | - | - | 389.7 | https://www.sciencedirect.com/science/article/pii/S0966979521001035
Al7.143Nb14.286Ni7.143Ti42.857V28.571 | As-cast | 5.55 | BCC + C14 + B19’ | C | RT | 1250 | 2750 | 40 | - | - | - | - | 397.6 | https://www.sciencedirect.com/science/article/pii/S0966979521001035
Al22.222Nb22.222Ti22.222V22.222Zr11.111 | Arc‑melted + homogenized 1200°C 24h | 5.64 | BCC + Laves + Zr2Al‑type | C | RT | 1430 | - | 50 | - | - | - | - | - | https://www.sciencedirect.com/science/article/pii/S0167577X15304572
Nb25Ti25V25Zr25 | Homogenised | 6.49 | BCC + tiny Laves (GB film) | C | RT | 1320 | 1470 | 4.2 | - | - | 4.2 | - | 460 | https://journals.sagepub.com/doi/epub/10.1179/1743284715Y.0000000032
Al11.111Nb22.222Ti22.222V22.222Zr22.222 | Homogenised | 6.04 | BCC + Laves + Zr₂Al | C | RT | 960 | 1100 | 4 | - | - | 4 | - | 500 | https://journals.sagepub.com/doi/epub/10.1179/1743284715Y.0000000032
Al20Nb20Ti20V20Zr20 | Homogenised | 5.79 | BCC + Laves + Zr₂Al | C | RT | 1080 | 1210 | 2.3 | - | - | 2.3 | - | 550 | https://journals.sagepub.com/doi/epub/10.1179/1743284715Y.0000000032
Al27.273Nb18.182Ti18.182V18.182Zr18.182 | Homogenised | 5.55 | BCC + Laves + Zr₂Al | C | RT | - | 1310 | 0 | - | - | 0 | - | 630 | https://journals.sagepub.com/doi/epub/10.1179/1743284715Y.0000000032
Al6.977Nb23.256Ti23.256V23.256Zr23.256 | As-cast | - | BCC + Laves | C | RT | 1367 | - | - | 1667 | 10.14 | - | - | - | https://journals.sagepub.com/doi/epub/10.1080/02670836.2020.1834680
Al9.091Nb22.727Ti22.727V22.727Zr22.727 | As-cast | - | BCC + Laves | C | RT | 1298 | - | - | 1590 | 9.29 | - | - | - | https://journals.sagepub.com/doi/epub/10.1080/02670836.2020.1834680
Al11.111Nb22.222Ti22.222V22.222Zr22.222 | As-cast | - | BCC + Laves | C | RT | 1264 | - | - | 1535 | 6.15 | - | - | - | https://journals.sagepub.com/doi/epub/10.1080/02670836.2020.1834680
Al10Nb20Ti20V40Zr10 | Arc melting | 6.06 | BCC+Laves | C | RT | 1390 | - | 16.9 | 1723 | - | - | - | 622.9 | https://www.sciencedirect.com/science/article/pii/S0925838822031589
Al9.091Nb18.182Ti18.182V36.364Zr18.182 | Arc melting | 6.1 | BCC+Laves | C | RT | 1028 | - | 9.3 | 1116 | - | - | - | 614.1 | https://www.sciencedirect.com/science/article/pii/S0925838822031589
Al8.333Nb16.667Ti16.667V33.333Zr25 | Arc melting | 6.17 | BCC+Laves | C | RT | 641 | - | 5.5 | 710 | - | - | - | 613.7 | https://www.sciencedirect.com/science/article/pii/S0925838822031589
Al11.111Nb11.111Ti22.222V44.444Zr11.111 | Arc melting | 5.76 | BCC+Laves | C | RT | 1480 | - | 14.1 | 1771 | - | - | - | 577.7 | https://www.sciencedirect.com/science/article/pii/S0925838822031589
Al9.091Nb9.091Ti18.182V36.364Zr27.273 | Arc melting | 5.96 | BCC+Laves | C | RT | 797 | - | 5.1 | 835 | - | - | - | 583 | https://www.sciencedirect.com/science/article/pii/S0925838822031589
Mo20Nb20Ti20V20Zr20 | Arc-melted + HIP + Annealed | 7.27 | BCC1 + BCC2 + Laves C15 | C | RT | 1510 | - | 9.3 | - | - | - | - | 494 | https://www.sciencedirect.com/science/article/pii/S1359645418302635
Cr20Nb20Ti20V20Zr20 | Arc-melted + HIP + Annealed | 6.57 | BCC + Laves C15 | C | RT | 1295 | - | 2.8 | - | - | - | - | 482 | https://www.sciencedirect.com/science/article/pii/S1359645418302635
Al5.66Nb23.585Ti23.585V23.585Zr23.585 | Arc-melted + HIP + Annealed | 6.34 | BCC + Laves C14 | C | RT | 1240 | - | 5.4 | - | - | - | - | 454 | https://www.sciencedirect.com/science/article/pii/S1359645418302635
Al11.389Cr8.092Nb9.69Ti61.339V9.491 | Arc-melted + drop cast | 5.06 | BCC + B2 | C | RT | 1109 | - | 50 | - | - | - | - | - | https://www.sciencedirect.com/science/article/pii/S0966979521001291
Al18.082Cr7.293Nb7.792Ti60.14V6.693 | Arc-melted + drop cast | 4.79 | BCC + B2 | C | RT | 1269 | - | 50 | - | - | - | - | - | https://www.sciencedirect.com/science/article/pii/S0966979521001291
Al11.389Cr8.092Nb9.69Ti61.339V9.491 | Arc-melted + drop cast | 5.06 | BCC + B2 | T | RT | 960 | - | - | - | - | 20 | 1072 | - | https://www.sciencedirect.com/science/article/pii/S0966979521001291
Al5.882Cr23.529Nb23.529Ti23.529Zr23.529 | Arc-melted | 6.57 | BCC + Laves | C | RT | - | 1245 | 8.85 | - | - | - | - | - | https://www.sciencedirect.com/science/article/pii/S0167577X20305747
Al11.111Cr22.222Nb22.222Ti22.222Zr22.222 | Arc-melted | - | BCC + Laves | C | RT | - | 600 | 6 | - | - | - | - | - | https://www.sciencedirect.com/science/article/pii/S0167577X20305747
Al15.789Cr21.053Nb21.053Ti21.053Zr21.053 | Arc-melted | - | BCC + Laves | C | RT | - | 417 | 4.48 | - | - | - | - | - | https://www.sciencedirect.com/science/article/pii/S0167577X20305747
Al20Cr20Nb20Ti20Zr20 | Arc-melted | - | BCC + Laves | C | RT | - | 650 | 6.1 | - | - | - | - | - | https://www.sciencedirect.com/science/article/pii/S0167577X20305747
Al23.81Cr19.048Nb19.048Ti19.048Zr19.048 | Arc-melted | 5.85 | BCC + Laves | C | RT | - | 350 | 5 | - | - | - | - | - | https://www.sciencedirect.com/science/article/pii/S0167577X20305747
Al24Cr11Nb11Ti37Zr17 | Arc-melted | 5.2 | B2 + C14 Laves | C | RT | - | 1570 | 0 | - | - | - | - | - | https://iopscience.iop.org/article/10.1088/1757-899X/1014/1/012058/meta
Al20Cr20Nb25Ti25Zr10 | Arc-melted | 5.89 | B2 + C14 Laves | C | RT | 1830 | - | 0.7 | - | - | - | - | - | https://iopscience.iop.org/article/10.1088/1757-899X/1014/1/012058/meta
Al28Cr15Nb15Ti20Zr22 | Arc-melted | 5.5 | B2 + C14 Laves | C | RT | - | 795 | 0 | - | - | - | - | - | https://iopscience.iop.org/article/10.1088/1757-899X/1014/1/012058/meta
Cr20Nb20Ti20V20Zr20 | Arc-melted + drop-cast | 6.59 | BCC + C14 Laves | C | RT | 1260 | - | 0.2 | 1270 | - | - | - | 520 | https://www.sciencedirect.com/science/article/pii/S1044580316304089
Al4.762Cr19.048Nb19.048Ti19.048V19.048Zr19.048 | Arc-melted + drop-cast | 6.5 | BCC + C14 Laves | C | RT | 1095 | - | 0 | 1095 | - | - | - | 650 | https://www.sciencedirect.com/science/article/pii/S1044580316304089
Al9.091Cr18.182Nb18.182Ti18.182V18.182Zr18.182 | Arc-melted + drop-cast | 6.39 | BCC + C14 Laves | C | RT | 1630 | - | 0 | 1630 | - | - | - | 660 | https://www.sciencedirect.com/science/article/pii/S1044580316304089
Al16.667Cr16.667Nb16.667Ti16.667V16.667Zr16.667 | Arc-melted + drop-cast | 6.25 | BCC + C14 Laves | C | RT | 850 | - | 0 | 850 | - | - | - | 670 | https://www.sciencedirect.com/science/article/pii/S1044580316304089
Al20Cr10Nb15Ti20V25Zr10 | Arc-melted + drop-cast | 5.55 | B2 + C14 Laves | C | RT | 1000 | - | - | - | - | 0 | - | 665 | https://www.sciencedirect.com/science/article/pii/S0167577X2030077X
Al20Cr10Nb15Ti20V25Zr10 | Arc-melted + drop-cast + annealed 1200°C 24h | - | B2 + C14 Laves + Zr5Al3-type | C | RT | 1535 | - | - | - | - | 0.6 | - | 320 | https://www.sciencedirect.com/science/article/pii/S0167577X2030077X
Al25Nb25Ti25Zr25 | Arc-melted | 5.85 | B2 (ordered BCC) | C | RT | 1509 | 1554 | 8.6 | - | - | - | - | 422 ± 15 | https://journals.sagepub.com/doi/epub/10.1080/02670836.2018.1446267
Al25Nb25Ti25Zr25 | Arc-melted + Homogenized | 5.85 | B2 + Zr5Al3 | C | RT | 1579 | 1862 | 17.8 | - | - | - | - | 418 ± 15 | https://journals.sagepub.com/doi/epub/10.1080/02670836.2018.1446267
Fe5.882Hf23.529Nb23.529Ti23.529Zr23.529 | Arc-melted | - | BCC + laves | C | RT | 1100 | - | 20 | - | - | - | - | 400 | https://www.sciencedirect.com/science/article/pii/S0925838822007745
Fe11.111Hf22.222Nb22.222Ti22.222Zr22.222 | Arc-melted | - | BCC + laves | C | RT | 1400 | - | 8 | - | - | - | - | 410 | https://www.sciencedirect.com/science/article/pii/S0925838822007745
Fe15.789Hf21.053Nb21.053Ti21.053Zr21.053 | Arc-melted | - | BCC + laves | C | RT | 1420 | - | 3 | - | - | - | - | 490 | https://www.sciencedirect.com/science/article/pii/S0925838822007745
Fe20Hf20Nb20Ti20Zr20 | Arc-melted | - | BCC + laves | C | RT | 1450 | - | 2 | - | - | - | - | 520 | https://www.sciencedirect.com/science/article/pii/S0925838822007745
Fe27.273Hf18.182Nb18.182Ti18.182Zr18.182 | Arc-melted | - | BCC + laves | C | RT | 1100 | - | 2 | - | - | - | - | 650 | https://www.sciencedirect.com/science/article/pii/S0925838822007745
Fe33.333Hf16.667Nb16.667Ti16.667Zr16.667 | Arc-melted | - | BCC + laves | C | RT | 420 | - | 1 | - | - | - | - | 750 | https://www.sciencedirect.com/science/article/pii/S0925838822007745
Nb15.152Si9.091Ti30.303V15.152Zr30.303 | Vacuum arc melting + casting + homogenization + hot pressing | 5.68 ± 0.02 | BCC + ZrSi silicide | C | RT | 1258.8 | 1993 | - | - | 41.4 | - | - | 453.5 ± 7.43 | https://www.sciencedirect.com/science/article/pii/S0301679X2200456X
Al7.692Nb15.385Ti30.769V15.385Zr30.769 | Arc melting + homogenization at 1100°C | 5.85 | BCC + Laves | - | RT | - | - | - | - | - | - | - | 405 | https://www.sciencedirect.com/science/article/pii/S0043164821005494
Al14.286Nb14.286Ti28.571V14.286Zr28.571 | Arc melting + homogenization at 1100°C | 5.63 | BCC + Laves | - | RT | - | - | - | - | - | - | - | 445 | https://www.sciencedirect.com/science/article/pii/S0043164821005494
Al20Nb13.333Ti26.667V13.333Zr26.667 | Arc melting + homogenization at 1100°C | 5.44 | BCC + Laves | - | RT | - | - | - | - | - | - | - | 480 | https://www.sciencedirect.com/science/article/pii/S0043164821005494
Al5Cr10Nb25.3Ni7.5Ti42.2V10 | Arc melting; annealed at 1000 °C for 24 h | - | BCC + σ-phase + Ti2Ni | C | RT | 775 | 1135 | - | - | - | 13.8 | - | - | https://www.sciencedirect.com/science/article/pii/S0921509320304901
Al7Cr10Nb23.4Ni10.5Ti39.1V10 | Arc melting; annealed at 1000 °C for 24 h | - | BCC + σ-phase + Ti2Ni | C | RT | 1270 | 1685 | - | - | - | 8.9 | - | - | https://www.sciencedirect.com/science/article/pii/S0921509320304901
Al10Cr10Nb20.6Ni15Ti34.4V10 | Arc melting; annealed at 1000 °C for 24 h | - | BCC + σ-phase + Ti2Ni | C | RT | - | 1395 | - | - | - | 0 | - | - | https://www.sciencedirect.com/science/article/pii/S0921509320304901
Ti4.762Zr95.238 | TMP | - | No second phase and martensite structure observed (martensite-free structure) | T | RT | 465 ± 7.8 | - | - | - | - | 21.1 ± 0.7 | 531 ± 2.5 | 182.3 ± 2.6 | https://www.sciencedirect.com/science/article/pii/S0921509320308819
Ti3.226Zr96.774 | TMP | - | No second phase and martensite structure observed (martensite-free structure) | T | RT | 539 ± 13.6 | - | - | - | - | 20.1 ± 1.4 | 595 ± 5.7 | 236.2 ± 4.3 | https://www.sciencedirect.com/science/article/pii/S0921509320308819
Ti4.762Zr95.238 | CD (ambient-temperature cold deformation; total thickness reduction 65%) | - | HCP matrix with deformation twins; FCC phase observed | T | RT | 872 ± 10.2 | - | - | - | - | 14.0 ± 0.1 | 946 ± 11.4 | 299.2 ± 5.2 | https://www.sciencedirect.com/science/article/pii/S0921509320308819
Ti3.226Zr96.774 | CD (ambient-temperature cold deformation; total thickness reduction 65%) | - | HCP matrix with deformation twins; FCC phase observed | T | RT | 938 ± 5.3 | - | - | - | - | 18.0 ± 0.3 | 1033 ± 19.7 | 330.3 ± 8.3 | https://www.sciencedirect.com/science/article/pii/S0921509320308819
Nb30Ta10Ti15Zr45 | Annealed 600 °C for 2 h (A-600) + water quench (after arc melting/drop-cast) | - | BCC1 + BCC2 | T | RT | 913 | - | - | - | - | 10.8 | 985 | - | https://www.sciencedirect.com/science/article/pii/S0921509323005154
Nb30Ta10Ti15Zr45 | Annealed 800 °C for 2 h (A-800) + water quench (after arc melting/drop-cast) | - | BCC1 + BCC2 | T | RT | 821 | - | - | - | - | 8.2 | 834 | - | https://www.sciencedirect.com/science/article/pii/S0921509323005154
Mo17Nb32.9Ti34.4W15.7 | Prepared from high-purity metals by vacuum arc melting | 8.94 | BCC matrix + Ti-rich secondary phase (trace, <1 vol%) at/near grain boundaries (BCC by EBSD) | C | RT | 1440 ± 14 | - | 11 | 1900 | 11 | - | - | 504 | https://www.sciencedirect.com/science/article/pii/S0925838819329184
Nb26Ti74 | As-cast ingots prepared by tungsten arc-melting under high vacuum (~3×10^-3 Pa) in Ar; remelted >7× for compositional uniformity. Uniaxial compression at RT (strain rate 2.5×10^-4 s^-1). Vickers hardness: 20 kgf, 10 s. | - | β (BCC) + α'' (orthorhombic martensite) | C | RT | 447 | - | 25 | - | - | - | - | 227 | https://www.sciencedirect.com/science/article/pii/S0925838819336588
Al11.111Cr22.222Mo22.222Nb22.222V22.222 | Powder metallurgy: high-energy planetary ball milling (Pulverisette 5, 200 rpm, 12 h, Ar, no PCA) + spark plasma sintering (SPS515S) at 1200°C; compression tests at 25°C and 1000°C in air on MTS 810 at strain rate 0.001 s^-1. | 7.53 | BCC + minor Al2O3 inclusions | C | RT | 2497 | - | 13.5 | - | - | - | - | - | https://www.sciencedirect.com/science/article/pii/S1005030220307179
Al20Cr20Mo20Nb20V20 | Powder metallurgy: high-energy planetary ball milling (Pulverisette 5, 200 rpm, 12 h, Ar, no PCA) + spark plasma sintering (SPS515S) at 1200°C; compression tests at 25°C and 1000°C in air on MTS 810 at strain rate 0.001 s^-1. | 7.05 | BCC minor Al2O3 inclusions; Laves (Cr2Nb) | C | RT | 2326 | - | 18.1 | - | - | - | - | - | https://www.sciencedirect.com/science/article/pii/S1005030220307179
Cr25Mo25Nb25V25 | Powder metallurgy: high-energy planetary ball milling (Pulverisette 5, 200 rpm, 12 h, Ar, no PCA) + spark plasma sintering (SPS515S) at 1200°C; compression tests at 25°C and 1000°C in air on MTS 810 at strain rate 0.001 s^-1. | 8.03 | Disordered BCC (single BCC matrix) + minor NbO0.7 inclusions | C | RT | 2743 | - | 9.9 | - | - | - | - | - | https://www.sciencedirect.com/science/article/pii/S1005030220307179
C16.667Cr16.667Mo16.667Nb16.667Ti16.667W16.667 | Mechanical alloying (MA) + hot-press sintering (HPS) | - | BCC solid-solution + Cr2Nb (IM) + (Ti,Nb)C (UHTC) | C | RT | - | 3094 | - | - | - | - | - | 842 | https://link.springer.com/article/10.1186/s10033-022-00814-0
C12.5Cr12.5Mo12.5N12.5Nb12.5O12.5Ti12.5W12.5 | Mechanical alloying (MA) + spark plasma sintering (SPS) | - | BCC solid-solution + (Nb,Ti)N + Ti2O3 | C | RT | - | 4345 | - | - | - | - | - | 1211 | https://link.springer.com/article/10.1186/s10033-022-00814-0
Cr12Mo20Nb42Ta1Ti13V12 | Sintering (TiC dispersoids formed in-situ; nano-sized TiC dispersoids mentioned) | - | BCC matrix + TiC dispersoids | C | RT | 2680 | - | - | 3896 | - | - | - | 741 | https://link.springer.com/article/10.1186/s10033-022-00814-0
Al20Mo10Nb20Ta10Ti20Zr20 | Vacuum arc melting (water-cooled Cu plate) with Ti getter; remelted 5×, flipped each melt, liquid 5 min per melt; HIP + anneal in flowing Ar with Ta-foil cover; cooling 10 K/min. AlMo0.5NbTa0.5TiZr: HIP 1673 K, 207 MPa, 2 h; anneal 1673 K, 24 h. | 7.40 ± 0.08 | Two BCC phases (bcc1 + bcc2) | C | RT | 2000 | 2368 | 10 | - | - | - | - | 591 | https://www.sciencedirect.com/science/article/pii/S1359645414000469
Cr18.6Hf18.7Mo24.2Ti18.8Zr19.7 | Vacuum arc-melted, as-cast | - | BCC + BCC' + Laves | C | RT | - | 1400 ± 20 | 0 | - | - | - | - | - | https://link.springer.com/article/10.1007/s12540-021-01142-z
Cr19.1Hf19.7Mo21.1Nb18.9Zr21.2 | Vacuum arc-melted, as-cast | - | BCC + BCC' + Laves | C | RT | - | 1642 ± 23 | 0 | - | - | - | - | - | https://link.springer.com/article/10.1007/s12540-021-01142-z
Cr18.4Hf19.7Mo23.2Nb18Ti20.7 | Vacuum arc-melted, as-cast | - | BCC + BCC' + Laves | C | RT | 1960 ± 30 | 2480 ± 40 | 4.3 | - | - | - | - | - | https://link.springer.com/article/10.1007/s12540-021-01142-z
Cr33.333Mo0Nb33.333Ti33.333 | Vacuum arc melting (non-self-consuming vacuum arc furnace); remelted ≥7 times; WEDM machined | - | BCC + Laves C15 | C | RT | 1860.3 | 2020.2 | 5.56 | - | - | - | - | 570 | https://www.sciencedirect.com/science/article/pii/S0042207X24002434
Cr31.25Mo6.25Nb31.25Ti31.25 | Vacuum arc melting (non-self-consuming vacuum arc furnace); remelted ≥7 times; WEDM machined | - | BCC + Laves C15 | C | RT | 1767.7 | 1978.1 | 8.31 | - | - | - | - | 625 | https://www.sciencedirect.com/science/article/pii/S0042207X24002434
Cr29.412Mo11.765Nb29.412Ti29.412 | Vacuum arc melting (non-self-consuming vacuum arc furnace); remelted ≥7 times; WEDM machined | - | BCC (major) + Laves C15 | C | RT | 1902.4 | 1936 | 6 | - | - | - | - | 658 | https://www.sciencedirect.com/science/article/pii/S0042207X24002434
Cr27.778Mo16.667Nb27.778Ti27.778 | Vacuum arc melting (non-self-consuming vacuum arc furnace); remelted ≥7 times; WEDM machined | - | BCC (major) + Laves C15 | C | RT | 1683.5 | 1978.1 | 4 | - | - | - | - | 805 | https://www.sciencedirect.com/science/article/pii/S0042207X24002434
Al0.741Lo0.741Nb20.741Ti14.815V47.407Y0.741Zr14.815 | Vacuum arc melting (Ar atmosphere, ≥99.9% Nb/Ti/V/Zr); 60 g ingots remelted ≥6× for homogeneity; EDM cut to Φ4 mm × 6 mm; mechanically polished (as-cast). | - | BCC + Laves C14 + Laves C15 | C | RT | 1409 | - | 29.27 | - | - | - | - | - | https://www.sciencedirect.com/science/article/pii/S026412752400635X
Nb28.3Ti24.5V23Zr24.2 | vacuum arc melting + HIP (1473 K, 207 MPa, 2 h) + anneal (1473 K, 24 h, Ar) | 6.52 | disordered BCC matrix (~95%) + sub-micron sized particles of a second phase | C | RT | - | - | - | - | - | - | - | 335 | https://www.sciencedirect.com/science/article/pii/S0921509312016966
Cr24.6Nb26.7Ti23.9Zr24.8 | vacuum arc melting + HIP (1473 K, 207 MPa, 2 h) + anneal (1473 K, 24 h, Ar) | 6.67 | disordered BCC + ordered FCC Laves phase (Laves ~35% vol.) | - | RT | - | - | - | - | - | - | - | 417 | https://www.sciencedirect.com/science/article/pii/S0921509312016966
Cr24.6Nb26.7Ti23.9Zr24.8 | vacuum arc melting + HIP (1473 K, 207 MPa, 2 h) + anneal (1473 K, 24 h, Ar) | 6.67 | disordered BCC + ordered FCC Laves phase (Laves ~35% vol.) | C | RT | 1260 | 1500 | 6 | - | - | - | - | - | https://www.sciencedirect.com/science/article/pii/S0921509312016966
Mo25Nb25Ta25W25 | Vacuum arc melting (re-melted 12× under Ar) | - | BCC | C | RT | 1070 ± 16.8 | 1134 ± 16.8 | 1.5 ± 0.06 | - | - | - | - | 458 ± 9.5 | https://www.sciencedirect.com/science/article/pii/S0921509322001095
Mo24.39Nb24.39Ta24.39W24.39Zr2.439 | Vacuum arc melting (re-melted 12× under Ar) | - | BCC | C | RT | 1223 ± 20.1 | 1421 ± 38.3 | 6.4 ± 0.66 | - | - | - | - | 516 ± 7.6 | https://www.sciencedirect.com/science/article/pii/S0921509322001095
Mo23.256Nb23.256Ta23.256W23.256Zr6.977 | Vacuum arc melting (re-melted 12× under Ar) | - | BCC1 + BCC2 | C | RT | 1448 ± 31.7 | 1819 ± 68.4 | 9.9 ± 1.12 | - | - | - | - | 518 ± 10.4 | https://www.sciencedirect.com/science/article/pii/S0921509322001095
Mo22.222Nb22.222Ta22.222W22.222Zr11.111 | Vacuum arc melting (re-melted 12× under Ar) | - | BCC1 + BCC2 | C | RT | 1575 ± 28.2 | 2107 ± 46.9 | 12.6 ± 0.68 | - | - | - | - | 546 ± 9.4 | https://www.sciencedirect.com/science/article/pii/S0921509322001095
Mo20Nb20Ta20W20Zr20 | Vacuum arc melting (re-melted 12× under Ar) | - | BCC1 + BCC2 | C | RT | 1618 ± 14.2 | 2439 ± 34.9 | 20 ± 0.60 | - | - | - | - | 557 ± 12.6 | https://www.sciencedirect.com/science/article/pii/S0921509322001095
C2.703Mo27.027Nb27.027Re13.514Ta2.703W27.027 | Vacuum arc melting (Ar atmosphere; flipped each melt; re-melted 4×) | - | BCC + MC ((Nb,Ta,Mo,W)C) | C | RT | 1074 ± 11 | 1700 ± 13 | 8.33 ± 0.52 | - | - | - | - | 510 | https://www.sciencedirect.com/science/article/pii/S0925838818342324
C5.128Mo25.641Nb25.641Re12.821Ta5.128W25.641 | Vacuum arc melting (Ar atmosphere; flipped each melt; re-melted 4×) | - | BCC + MC ((Nb,Ta,Mo,W)C) | C | RT | 1144 ± 33 | 1833 ± 34 | 8.81 ± 0.26 | - | - | - | - | 560 | https://www.sciencedirect.com/science/article/pii/S0925838818342324
C6.25Mo25Nb25Re12.5Ta6.25W25 | Vacuum arc melting (Ar atmosphere; flipped each melt; re-melted 4×) | - | BCC + MC ((Nb,Ta,Mo,W)C) | C | RT | 1202 ± 15 | 2067 ± 46 | 10.25 ± 0.41 | - | - | - | - | 575 | https://www.sciencedirect.com/science/article/pii/S0925838818342324
C7.317Mo24.39Nb24.39Re12.195Ta7.317W24.39 | Vacuum arc melting (Ar atmosphere; flipped each melt; re-melted 4×) | - | BCC + MC ((Nb,Ta,Mo,W)C) | C | RT | 1241 ± 26 | 2351 ± 33 | 9.64 ± 0.50 | - | - | - | - | 615 | https://www.sciencedirect.com/science/article/pii/S0925838818342324
Al3.704Nb5.926Ti44.444V23.704Zr22.222 | As-cast (vacuum arc melting under Ti-gettered Ar; remelted ≥7×; Cu-mold cast plate 12×60×5.7 mm) | - | BCC1 + C14 Laves (ZrV2-type) | T | RT | 850 | - | - | - | - | 0 | - | - | https://www.sciencedirect.com/science/article/pii/S0925838824027051
Al3.704Nb5.926Ti44.444V23.704Zr22.222 | As-cast (vacuum arc melting under Ti-gettered Ar; remelted ≥7×; Cu-mold cast plate 12×60×5.7 mm) | - | BCC1 + C14 Laves (ZrV2-type) | C | RT | 1170 | - | 50 | - | - | - | - | - | https://www.sciencedirect.com/science/article/pii/S0925838824027051
Al3.704Nb2.963Ti44.444V26.667Zr22.222 | As-cast (vacuum arc melting under Ti-gettered Ar; remelted ≥7×; Cu-mold cast plate 12×60×5.7 mm) | - | BCC1 + C14 Laves (ZrV2-type) | T | RT | - | - | - | - | - | 0 | - | - | https://www.sciencedirect.com/science/article/pii/S0925838824027051
Al3.704Nb2.963Ti44.444V26.667Zr22.222 | As-cast (vacuum arc melting under Ti-gettered Ar; remelted ≥7×; Cu-mold cast plate 12×60×5.7 mm) | - | BCC1 + C14 Laves (ZrV2-type) | C | RT | 1200 | - | 38 | - | - | - | - | - | https://www.sciencedirect.com/science/article/pii/S0925838824027051
Al3.704Nb0Ti44.444V29.63Zr22.222 | As-cast (vacuum arc melting under Ti-gettered Ar; remelted ≥7×; Cu-mold cast plate 12×60×5.7 mm) | - | BCC1 + C14 Laves (ZrV2-type) + V-enriched BCC (BCC2) | T | RT | 1000 | - | - | - | - | 0 | - | - | https://www.sciencedirect.com/science/article/pii/S0925838824027051
Mo20Nb20Ta20Ti20V20 | Mechanical alloying (40 h) + SPS (1500°C, 10 min, 50 MPa, vacuum) | 9.22 | BCC matrix + FCC precipitates (TiO/TiN) | C | RT | 1877 | 2812 | - | - | 21.1 | - | - | 520 | https://www.sciencedirect.com/science/article/pii/S1005030219302300
Mo20Nb20Ta20Ti20V20 | Mechanical alloying (40 h) + SPS (1600°C, 10 min, 50 MPa, vacuum) | 9.45 | BCC matrix + FCC precipitates (TiO/TiN) | C | RT | 2208 | 3238 | - | - | 24.9 | - | - | 542 | https://www.sciencedirect.com/science/article/pii/S1005030219302300
Mo20Nb20Ta20Ti20V20 | Mechanical alloying (40 h) + SPS (1700°C, 10 min, 50 MPa, vacuum) | 9.46 | BCC matrix + FCC precipitates (TiO/TiN) | C | RT | 2179 | 3125 | - | - | 23.6 | - | - | 537 | https://www.sciencedirect.com/science/article/pii/S1005030219302300
Nb30Ta10Ti15Zr45 | Cold-rolled to 75% reduction (room-temperature rolling) + annealed at 1000 °C for 1 h (CA) | - | BCC + BCC2 precipitation) | T | RT | 861 ± 10 | - | 8 | - | - | 9.31 ± 0.70 | - | - | https://www.sciencedirect.com/science/article/pii/S1005030224000641
Nb30Ta10Ti15Zr45 | Warm-rolled to 75% reduction at 650 °C (two-phase zone) + annealed at 1000 °C for 1 h (WA) | - | BCC + BCC2 precipitation) | T | RT | 1071 ± 18 | - | 7 | - | - | 9.18 ± 0.42 | - | - | https://www.sciencedirect.com/science/article/pii/S1005030224000641
Mo25Nb25Ta25Ti25 | Selective laser melting (SLM) | - | BCC; α-Ti (HCP) grain-boundary phase (TEM) | C | RT | 1201.48 | - | - | 1380.27 | 23 | - | - | 422.06 ± 18.5 | https://www.sciencedirect.com/science/article/pii/S0264127521000150
Mo25Nb25Ni25Ta25 | Selective laser melting (SLM) | - | BCC | C | RT | 1350.19 | - | - | 1356.19 | 11 | - | - | 827.2 ± 15.6 | https://www.sciencedirect.com/science/article/pii/S0264127521000150
Mo25Nb25Ni12.5Ta25Ti12.5 | Selective laser melting (SLM) | - | BCC + β-Ti | C | RT | 1750.46 | - | - | 2277.79 | 15 | - | - | 628.4 ± 11.4 | https://www.sciencedirect.com/science/article/pii/S0264127521000150
Al10Nb20Ta16Ti30V4Zr20 | Cast + HIP 1200°C/2 h/210 MPa Ar + homogenized 1200°C/24 h + slow cool 10°C/min (Condition 1) | 7.4 | Ordered B2 + disordered BCC | C | RT | 2032 | - | 4.7 | 2035 | 3.5 | - | - | 562 ± 16 | https://www.nature.com/articles/s41598-018-27144-3
Al10Nb20Ta16Ti30V4Zr20 | Condition 2 + anneal 600°C/120 h + water quench (Condition 3) | 7.4 | Disordered BCC + ordered B2 | C | RT | 1345 | - | 38 | 1772 | 16.9 | - | - | 475 ± 12 | https://www.nature.com/articles/s41598-018-27144-3
Mo23.529Nb23.529Si5.882Ta23.529W23.529 | Powder mixing (10 h) + SPS (vacuum; 30 MPa; 1700°C, 20 min) | 12.92 | BCC + silicide (Nb,Ta)5Si3 | C | RT | 1826 | - | 10.5 | 2548 | - | - | - | 567 | https://link.springer.com/article/10.1007/s10853-018-03280-z
Mo22.222Nb22.222Si11.111Ta22.222W22.222 | Powder mixing (10 h) + SPS (vacuum; 30 MPa; 1700°C, 20 min) | 12.65 | BCC + silicide (Nb,Ta)5Si3 | C | RT | 1883 | - | 5.8 | 2454 | - | - | - | 697 | https://link.springer.com/article/10.1007/s10853-018-03280-z
Mo21.053Nb21.053Si15.789Ta21.053W21.053 | Powder mixing (10 h) + SPS (vacuum; 30 MPa; 1700°C, 20 min) | 12.23 | BCC + silicide (Nb,Ta)5Si3 | C | RT | 2483 | - | 1.6 | 2732 | - | - | - | 682.6 | https://link.springer.com/article/10.1007/s10853-018-03280-z
Hf20Nb20Ta20Ti20Zr20 | Cold worked by axial compression (cold forging) + rolling; annealed at 800 C for 4 h | 9.94 | BCC1 matrix + BCC2 precipitates (BCC) | T | RT | 1159 | 1127 | 4.7 | 1174 | - | - | - | - | https://link.springer.com/article/10.1007/s11661-018-4646-8
Hf20Nb20Ta20Ti20Zr20 | Cold worked by axial compression (cold forging) + rolling; annealed at 800 C for 16 h | 9.94 | BCC1 matrix + BCC2 precipitates (BCC) | T | RT | 1134 | 1134 | 7.6 | 1165 | - | - | - | - | https://link.springer.com/article/10.1007/s11661-018-4646-8
Hf20Nb20Ta20Ti20Zr20 | Cold worked by axial compression (cold forging) + rolling; annealed at 800 C for 64 h | 9.94 | BCC1 matrix + BCC2 precipitates (BCC) | T | RT | 1094 | 1066 | 6 | 1110 | - | - | - | - | https://link.springer.com/article/10.1007/s11661-018-4646-8
Hf20Nb20Ta20Ti20Zr20 | Cold worked by axial compression (cold forging) + rolling; annealed at 800 C for 256 h | 9.94 | BCC1 matrix + BCC2 precipitates (BCC) | T | RT | 1071 | 964 | 4.6 | 1074 | - | - | - | - | https://link.springer.com/article/10.1007/s11661-018-4646-8
A0.99Mo15.386Ti79.782W3.842 | Vacuum arc re-melting (VAR); ingots re-melted twice for homogeneity | - | beta + omega (small amounts) | C | RT | 1110 | - | - | 801 | - | - | - | 323 | https://link.springer.com/article/10.1007/s11837-019-03512-w
A1.961Mo15.245Ti78.775W4.02 | Vacuum arc re-melting (VAR); ingots re-melted twice for homogeneity | - | beta + omega (small amounts) | C | RT | 1066 | - | - | 817 | - | - | - | 327 | https://link.springer.com/article/10.1007/s11837-019-03512-w
A2.913Mo15.058Ti77.913W4.117 | Vacuum arc re-melting (VAR); ingots re-melted twice for homogeneity | - | beta + omega (small amounts) | C | RT | 1099 | - | - | 815 | - | - | - | 326 | https://link.springer.com/article/10.1007/s11837-019-03512-w
B3.846Mo15.067Ti75.558W5.529 | Vacuum arc re-melting (VAR); ingots re-melted twice for homogeneity | - | beta + omega (small amounts) | C | RT | 1158 | - | - | 901 | - | - | - | 321 | https://link.springer.com/article/10.1007/s11837-019-03512-w
B4.762Mo15.143Ti74.333W5.762 | Vacuum arc re-melting (VAR); ingots re-melted twice for homogeneity | - | beta + omega (small amounts) | C | RT | 1100 | - | - | 808 | - | - | - | 319 | https://link.springer.com/article/10.1007/s11837-019-03512-w
Mo25Nb25Ta25W25 | Mechanical alloying (MA) + spark plasma sintering (SPS) (1873 K, 8 min, 35 MPa, vacuum) | - | BCC matrix phase and BCC precipitated phase; carbide impurities | C | RT | 2460 | - | 16.8 | 3016 | - | - | - | 793 | https://www.sciencedirect.com/science/article/pii/S0921509318312930
Mo23Nb23Ta23Ti8W23 | Mechanical alloying (MA) + spark plasma sintering (SPS) (1873 K, 8 min, 35 MPa, vacuum) | - | BCC matrix phase and BCC precipitated phase; carbide impurities | C | RT | 2377 | - | 26.3 | 3340 | - | - | - | 750 | https://www.sciencedirect.com/science/article/pii/S0921509318312930
Nb24.375Si2.5Ta24.375Ti24.375V24.375 | prepared with high purify (> 99.95 wt%) V, Nb, Ti, Ta, and Si via vacuum arc melting under argon atmosphere; re-melted for at least ten times with electromagnetic stirring | - | BCC + M5Si3 | C | RT | 1023 | - | 30 | - | - | 30 | - | - | https://www.sciencedirect.com/science/article/pii/S0925838821049276
Nb22.5Si10Ta22.5Ti22.5V22.5 | prepared with high purify (> 99.95 wt%) V, Nb, Ti, Ta, and Si via vacuum arc melting under argon atmosphere; re-melted for at least ten times with electromagnetic stirring | - | BCC + M5Si3 + M3Si | C | RT | 1671 | - | 11 | - | - | 11 | - | - | https://www.sciencedirect.com/science/article/pii/S0925838821049276
Al12.5Nb25Ta12.5Ti25Zr25 | powder metallurgy; CIP 200 MPa; sintered 1300 °C/16 h/vacuum 1 × 10−3 Pa; hot forged at 1200 °C with total height reduction of 50%, furnace cooled | 7.3 | BCC (Ti, Nb, Ta)-rich matrix + HCP (Zr, Al)-rich precipitates | C | RT | 1740 | - | - | 2031 | - | 12 | - | 579 | https://www.sciencedirect.com/science/article/pii/S0263436819305876
Al12.5Nb25Ta12.5Ti25Zr25 | powder metallurgy; CIP 200 MPa; sintered 1300 °C/16 h/vacuum 1 × 10−3 Pa; hot forged at 1200 °C with total height reduction of 50%, furnace cooled (precipitates) | 7.3 | BCC (Ti, Nb, Ta)-rich matrix + HCP (Zr, Al)-rich precipitates | C | RT | - | - | - | - | - | - | - | 1216 | https://www.sciencedirect.com/science/article/pii/S0263436819305876
Mo20Nb20Ta20Ti20Zr20 | mechanical alloying (MA) + spark plasma sintering (SPS) 1300 °C, 30 min, vacuum, 50 MPa | 8.43 | FCC and BCC matrix phases and the ZrO2 phase | C | RT | - | 3612 | 10.4 | - | - | - | - | 1162 | https://www.sciencedirect.com/science/article/pii/S026343682030233X
Mo20Nb20Ta20Ti20Zr20 | mechanical alloying (MA) + spark plasma sintering (SPS) 1400 °C, 30 min, vacuum, 50 MPa | 8.68 | FCC and BCC matrix phases and the ZrO2 phase | C | RT | - | 3759 | 12.1 | - | - | - | - | 1181 | https://www.sciencedirect.com/science/article/pii/S026343682030233X
Mo20Nb20Ta20Ti20Zr20 | mechanical alloying (MA) + spark plasma sintering (SPS) 1500 °C, 30 min, vacuum, 50 MPa | 8.73 | FCC and BCC matrix phases and the ZrO2 phase | C | RT | - | 3662 | - | - | - | - | - | 1088 | https://www.sciencedirect.com/science/article/pii/S026343682030233X
Mo20Nb20Ta20Ti20Zr20 | mechanical alloying (MA) + spark plasma sintering (SPS) 1600 °C, 30 min, vacuum, 50 MPa | 8.76 | FCC and BCC matrix phases and the ZrO2 phase | C | RT | - | 3453 | - | - | - | - | - | 1040 | https://www.sciencedirect.com/science/article/pii/S026343682030233X
Al6.977Co23.256Cr23.256Fe23.256Ni23.256 | Arc-melted, cast, solutionized, | - | FCC+B2 and σ precipitates | T | RT | 900 | - | - | - | - | - | 1074 | - | https://www.sciencedirect.com/science/article/pii/S0079642521000013
Al14.894Co21.277Cr21.277Fe21.277Ni21.277 | Arc-melted, cast, hot-rolled, cold- | - | FCC+B2 | T | RT | 780 | - | - | - | - | - | 1040 | - | https://www.sciencedirect.com/science/article/pii/S0079642521000013
Al14.894Co21.277Cr21.277Fe21.277Ni21.277 | Arc-melted, cast, hot-rolled, cold- | - | FCC+B2 and L12 precipitates | T | RT | 1050 | - | - | - | - | - | 1400 | - | https://www.sciencedirect.com/science/article/pii/S0079642521000013
Al10.5Co20Cr24.75Fe20Ni24.75 | Arc-melted, cast | - | FCC+BCC | T | RT | 370 | - | - | - | - | 25 | - | - | https://www.sciencedirect.com/science/article/pii/S0079642521000013
Al15.5Co20Cr22.25Fe20Ni22.25 | Arc-melted, cast | - | FCC+BCC | T | RT | 590 | - | - | - | - | 0 | - | - | https://www.sciencedirect.com/science/article/pii/S0079642521000013
Co20Cr20Fe20Mn20Ni20 | Magnetic levitation melted, cast, | - | FCC+Cr-rich precipitates | T | RT | 800 | - | - | - | - | - | 888 | - | https://www.sciencedirect.com/science/article/pii/S0079642521000013
Co20Cr20Fe20Mn20Ni20 | Vacuum induction melted, cast, | - | FCC+CrMn2O4 particles | T | RT | 293 | - | - | - | - | - | 626 | - | https://www.sciencedirect.com/science/article/pii/S0079642521000013
Co20Cr20Fe20Mn20Ni20 | (welded) Synthesized by SHS | - | FCC+M7C3 particles 100–300 | T | RT | 349 | - | - | - | - | - | 89 | - | https://www.sciencedirect.com/science/article/pii/S0079642521000013
Co22.222Cr22.222Fe22.222Nb11.111Ni22.222 | Arc-melted, cast | - | eutectic, FCC+Laves | C | RT | 1700 | - | 70 | - | - | - | - | - | https://www.sciencedirect.com/science/article/pii/S0079642521000013
Co35Cr15Fe20Mo10Ni20 | AM, HM | - | FCC+µ | T | - | 408 | - | - | - | - | 22 | 714 | - | https://www.sciencedirect.com/science/article/pii/S0079642521000013
Co35Cr15Fe20Mo10Ni20 | AM, HM, HR, CR 70%, AN 800 ◦C/1h, AC | - | FCC+µ | T | - | 1311 | - | - | - | - | 12 | 1410 | - | https://www.sciencedirect.com/science/article/pii/S0079642521000013
Co35Cr15Fe20Mo10Ni20 | AM, HM, HR, CR 70%, AN 850 ◦C/5min, WQ | - | FCC+µ | T | - | 1212 | - | - | - | - | 15 | 1360 | - | https://www.sciencedirect.com/science/article/pii/S0079642521000013
Co35Cr15Fe20Mo10Ni20 | AM, HM, HR, CR 70%, AN 900 ◦C/5min, WQ | - | FCC+µ | T | - | 1028 | - | - | - | - | 18 | 1249 | - | https://www.sciencedirect.com/science/article/pii/S0079642521000013
Co35Cr15Fe20Mo10Ni20 | AM, HM, HR, CR 70%, AN 1000 ◦C/5min, WQ | - | FCC+µ | T | - | 879 | - | - | - | - | 25 | 1194 | - | https://www.sciencedirect.com/science/article/pii/S0079642521000013
Co35Cr15Fe20Mo10Ni20 | AM, HM, HR, CR 70%, AN 1000 ◦C/1h, AC | - | FCC+µ | T | - | 799 | - | - | - | - | 28 | 1127 | - | https://www.sciencedirect.com/science/article/pii/S0079642521000013
Co35Cr15Fe20Mo10Ni20 | AM, HM, HR, CR 70%, AN 1500 ◦C/1h, AC | - | FCC+µ | T | - | 350 | - | - | - | - | 62 | 918 | - | https://www.sciencedirect.com/science/article/pii/S0079642521000013
Cr25Fe25Ni25V25 | Vacuum induction melted, cast, | - | FCC+σ | T | RT | 587 | - | - | - | - | 39 | - | - | https://www.sciencedirect.com/science/article/pii/S0079642521000013
Hf20Nb20Ta20Ti20Zr20 | AM, IM, CR, HT 1100 ◦C/5h, HPT, AN 500 ◦C/1h | - | BCC+HCP | T | RT | 1520 | - | - | - | - | 2 | 1520 | - | https://www.sciencedirect.com/science/article/pii/S0079642521000013
Hf20Nb20Ta20Ti20Zr20 | AM, IM, CR, HT 1100 ◦C/5h, HPT, AN 800 ◦C/1h | - | BCC1+BCC2 | T | RT | 795 | - | - | - | - | 5 | 795 | - | https://www.sciencedirect.com/science/article/pii/S0079642521000013
Nb33.333Ta33.333Ti33.333 | Vacuum arc melted; HIP'd at 1400 °C for 3 h under 210 MPa Ar | 10.09 ± 0.01 | BCC + Ti-rich precipitates (BCC + FCC) | C | RT | 724 | - | - | 1137 | 35.4 | - | - | - | https://www.sciencedirect.com/science/article/pii/S092583882034367X
Cr0Hf6.25Nb31.25Ta31.25Zr31.25 | As-cast (vacuum arc melting) | 9.6 | BCC + HCP | C | RT | 721 | - | 25 | - | - | - | - | 353.9 ± 3.5 | https://www.sciencedirect.com/science/article/pii/S092583882202984X
Cr8.571Hf5.714Nb28.571Ta28.571Zr28.571 | As-cast (vacuum arc melting) | 10.2 | BCC + HCP + C15 Laves | C | RT | 8050 | - | 8 | - | - | - | - | 425 | https://www.sciencedirect.com/science/article/pii/S092583882202984X
Cr13.514Hf5.405Nb27.027Ta27.027Zr27.027 | As-cast (vacuum arc melting) | 10.15 | BCC + HCP + C15 Laves | C | RT | 900 | - | 4 | - | - | - | - | 460 | https://www.sciencedirect.com/science/article/pii/S092583882202984X
Cr18.987Hf5.063Nb25.316Ta25.316Zr25.316 | As-cast (vacuum arc melting) | 10.1 | BCC + HCP + C15 Laves | C | RT | 1100 | - | 2 | - | - | - | - | 480 | https://www.sciencedirect.com/science/article/pii/S092583882202984X
Cr23.81Hf4.762Nb23.81Ta23.81Zr23.81 | As-cast (vacuum arc melting) | 10.5 | BCC + HCP + C15 Laves | C | RT | 1389 | - | 0 | - | - | - | - | 525 | https://www.sciencedirect.com/science/article/pii/S092583882202984X
Cr0Hf6.25Nb31.25Ta31.25Zr31.25 | Annealed 1673 K for 24 h, water quenched | 9.6 | BCC + HCP | C | RT | 700 | - | 25 | - | - | - | - | 352 | https://www.sciencedirect.com/science/article/pii/S092583882202984X
Cr8.571Hf5.714Nb28.571Ta28.571Zr28.571 | Annealed 1673 K for 24 h, water quenched | 9.8 | BCC + HCP + C15 Laves | C | RT | 900 | - | 0 | - | - | - | - | 455 | https://www.sciencedirect.com/science/article/pii/S092583882202984X
Cr13.514Hf5.405Nb27.027Ta27.027Zr27.027 | Annealed 1673 K for 24 h, water quenched | 9.7 | BCC + HCP + C15 Laves | C | RT | 1050 | - | 0 | - | - | - | - | 460 | https://www.sciencedirect.com/science/article/pii/S092583882202984X
Cr18.987Hf5.063Nb25.316Ta25.316Zr25.316 | Annealed 1673 K for 24 h, water quenched | 9.4 | BCC + HCP + C15 Laves | C | RT | 1200 | - | 0 | - | - | - | - | 510 | https://www.sciencedirect.com/science/article/pii/S092583882202984X
Cr23.81Hf4.762Nb23.81Ta23.81Zr23.81 | Annealed 1673 K for 24 h, water quenched | 9.2 | BCC + HCP + C15 Laves | C | RT | 1502 | - | 8 | - | - | - | - | 567.3 ± 5 | https://www.sciencedirect.com/science/article/pii/S092583882202984X
Al10Cr5Nb5Ti75V5 | Vacuum arc melting; remelted ≥5 times; water-cooled copper suction casting (as-cast) | - | BCC + B2 | T | RT | 631 | - | - | - | - | 5 | 852 | 387 | https://www.sciencedirect.com/science/article/pii/S096697952300122X
Al12Cr7Nb7Ti67V7 | Vacuum arc melting; remelted ≥5 times; water-cooled copper suction casting (as-cast) | - | BCC + B2 | T | RT | 471 | - | - | - | - | 0 | 720 | 400 | https://www.sciencedirect.com/science/article/pii/S096697952300122X
Al15Cr10Nb10Ti55V10 | Vacuum arc melting; remelted ≥5 times; water-cooled copper suction casting (as-cast) | - | BCC + B2 | T | RT | - | - | - | - | - | - | - | 472 | https://www.sciencedirect.com/science/article/pii/S096697952300122X
Mo16.667Nb16.667Ti33.333V16.667Zr16.667 | Vacuum arc melting; ingots remelted/flipped ≥6 times (as-cast) | 6.75 ± 0.01 | BCC1 + BCC2 | C | RT | 1294 ± 21 | - | - | - | 27.0 ± 3.5 | - | - | 4067 ± 39 | https://www.sciencedirect.com/science/article/pii/S0263436821002948
Mo15.385Nb15.385Ti30.769V15.385Zr23.077 | Vacuum arc melting; ingots remelted/flipped ≥6 times (as-cast) | 6.73 ± 0.01 | BCC1 + BCC3 | C | RT | 1412 ± 47 | - | - | - | 29.5 ± 1.0 | - | - | 4145 ± 40 | https://www.sciencedirect.com/science/article/pii/S0263436821002948
Mo14.286Nb14.286Ti28.571V14.286Zr28.571 | Vacuum arc melting; ingots remelted/flipped ≥6 times (as-cast) | 6.71 ± 0.01 | BCC1 + BCC4 | C | RT | 1421 ± 6 | - | - | - | 31.6 ± 1.0 | - | - | 4253 ± 61 | https://www.sciencedirect.com/science/article/pii/S0263436821002948
Mo14.286Nb14.286Ti28.571V14.286Zr28.571 | Vacuum arc melting; ingots remelted/flipped ≥6 times (as-cast) | - | BCC1 + BCC5 | C | 600 | 977 | - | - | - | 50 | - | - | - | https://www.sciencedirect.com/science/article/pii/S0263436821002948
Mo14.286Nb14.286Ti28.571V14.286Zr28.571 | Vacuum arc melting; ingots remelted/flipped ≥6 times (as-cast) | - | BCC1 + BCC6 | C | 800 | 386 | - | - | - | 50 | - | - | - | https://www.sciencedirect.com/science/article/pii/S0263436821002948
Al19.048Nb11.905Ti9.524V47.619Zr11.905 | Vacuum arc melting; melted at least five times; as-cast | 5.7 | BCC + C14-Laves | C | RT | 1547 | - | 12.7 | 1768 | - | - | - | 625.2 | https://www.sciencedirect.com/science/article/pii/S0263436823002834
Al17.391Nb10.87Ti17.391V43.478Zr10.87 | Vacuum arc melting; melted at least five times; as-cast | 5.57 | BCC + C14-Laves | C | RT | 1665 | - | 13.8 | 1857 | - | - | - | 634 | https://www.sciencedirect.com/science/article/pii/S0263436823002834
Al16Nb10Ti24V40Zr10 | Vacuum arc melting; melted at least five times; as-cast | 5.5 | BCC + C14-Laves | C | RT | 1848 | - | 15.1 | 2076 | - | - | - | 669.5 | https://www.sciencedirect.com/science/article/pii/S0263436823002834
Al14.815Nb9.259Ti29.63V37.037Zr9.259 | Vacuum arc melting; melted at least five times; as-cast | 5.42 | BCC x + C14-Laves | C | RT | 1676 | - | 13.8 | 1909 | - | - | - | 661.8 | https://www.sciencedirect.com/science/article/pii/S0263436823002834
Ta33.333Ti33.333Zr33.333 | Vacuum arc melting; hot isostatic pressed (HIP) in Ar at 1400 °C for 3 h under 207 MPa; heating/cooling rate 15 °C/min | 9.56 ± 0.02 | BCC1 + BCC2 + ω | C | RT | 1671 | - | 25 | 1701 | - | - | - | - | https://www.sciencedirect.com/science/article/pii/S0921509321004378
Nb40Ta20Ti40 | LPBF; annealed 1000°C/12 h | - | BCC + HCP (suspicious peaks) | C | RT | 931 | - | - | 1781 | - | 80 | - | - | https://www.sciencedirect.com/science/article/pii/S0921509323007876
Cr14.286Ti85.714 | Laser directed energy deposition (L-DED); as-deposited | - | α + β | T | RT | 697 ± 9 | - | - | - | - | 17.1 ± 2.3 | 730 ± 9 | - | https://www.sciencedirect.com/science/article/pii/S0921509324000741
Cr10.526Ti89.474 | Laser directed energy deposition (L-DED); as-deposited | - | α + β | T | RT | 796 ± 11 | - | - | - | - | 12.9 ± 1.5 | 840 ± 11 | - | https://www.sciencedirect.com/science/article/pii/S0921509324000741
Cr9.091Ti90.909 | Laser directed energy deposition (L-DED); as-deposited | - | α + β | T | RT | 995 ± 15 | - | - | - | - | 7.1 ± 2.1 | 1042 ± 15 | - | https://www.sciencedirect.com/science/article/pii/S0921509324000741
Cr6.944Ti93.056 | Laser directed energy deposition (L-DED); as-deposited | - | ω + β | T | RT | - | - | - | - | - | - | 820 | - | https://www.sciencedirect.com/science/article/pii/S0921509324000741
Cr25Mo25Nb25Ta25Ti0 | Mechanical alloying (50 h, 350 rpm, Ar); spark plasma sintering (1200 °C, 40 MPa, 10 min, vacuum) | - | BCC + Cr2(Ta,Nb) Laves | C | RT | - | 3349 ± 94 | 10.3 ± 0.1 | - | - | - | - | 908 ± 5 | https://www.sciencedirect.com/science/article/pii/S0921509324003253
Cr23.529Mo23.529Nb23.529Ta23.529Ti5.882 | Mechanical alloying (50 h, 350 rpm, Ar); spark plasma sintering (1200 °C, 40 MPa, 10 min, vacuum) | - | BCC + Cr2(Ta,Nb) Laves + Ti(O,N) | C | RT | 3229 ± 19 | 3253 ± 32 | 11.8 ± 0.6 | - | - | - | - | 792 ± 6 | https://www.sciencedirect.com/science/article/pii/S0921509324003253
Cr22.222Mo22.222Nb22.222Ta22.222Ti11.111 | Mechanical alloying (50 h, 350 rpm, Ar); spark plasma sintering (1200 °C, 40 MPa, 10 min, vacuum) | - | BCC + Cr2(Ta,Nb) Laves + Ti(O,N) | C | RT | 2820 ± 26 | 3020 ± 60 | 13.3 ± 0.7 | - | - | - | - | 733 ± 6 | https://www.sciencedirect.com/science/article/pii/S0921509324003253
Cr21.053Mo21.053Nb21.053Ta21.053Ti15.789 | Mechanical alloying (50 h, 350 rpm, Ar); spark plasma sintering (1200 °C, 40 MPa, 10 min, vacuum) | - | BCC + Cr2(Ta,Nb) Laves + Ti(O,N) | C | RT | 2696 ± 12 | 3098 ± 80 | 16.8 ± 0.6 | - | - | - | - | 693 ± 6 | https://www.sciencedirect.com/science/article/pii/S0921509324003253
Cr20Mo20Nb20Ta20Ti20 | Mechanical alloying (50 h, 350 rpm, Ar); spark plasma sintering (1200 °C, 40 MPa, 10 min, vacuum) | - | BCC + Cr2(Ta,Nb) Laves + Ti(O,N) | C | RT | 2410 ± 11 | 2686 ± 54 | 11.2 ± 0.1 | - | - | - | - | 662 ± 8 | https://www.sciencedirect.com/science/article/pii/S0921509324003253
Mo13Nb47Ti3V13W7Zr17 | Vacuum arc melting (VAM); ingots overturned and re-melted 10× (1 min/melting cycle); annealed at 1400 °C for 48 h (vacuum-sealed quartz tube), followed by furnace cooling | 7.76 | 2 BCC + Laves (C15) | - | RT | - | - | - | - | - | - | - | 520 | https://www.sciencedirect.com/science/article/pii/S0921509324014060
Mo13Nb47Ti3V13W7Zr17 | Vacuum arc melting (VAM); ingots overturned and re-melted 10× (1 min/melting cycle); annealed at 1400 °C for 48 h (vacuum-sealed quartz tube), followed by furnace cooling | 7.76 | 3 BCC + Laves (C15) | T | RT | - | 440 | 5 | - | - | - | - | 520 | https://www.sciencedirect.com/science/article/pii/S0921509324014060
Mo13Nb47Ti3V13W7Zr17 | Vacuum arc melting (VAM); ingots overturned and re-melted 10× (1 min/melting cycle); annealed at 1400 °C for 48 h (vacuum-sealed quartz tube), followed by furnace cooling | 7.76 | 4 BCC + Laves (C15) | C | RT | 1078–1404 | - | - | - | - | 2–5 | - | - | https://www.sciencedirect.com/science/article/pii/S0921509324014060
Mo20.3Nb27.8Ti6.5V24.1W6.2Zr15.1 | Vacuum arc melting (VAM); ingots overturned and re-melted 10× (1 min/melting cycle); annealed at 1400 °C for 48 h (vacuum-sealed quartz tube), followed by furnace cooling | 8.32 | 5 BCC + Laves (C15) | - | RT | - | - | - | - | - | - | - | 540 | https://www.sciencedirect.com/science/article/pii/S0921509324014060
Mo20.3Nb27.8Ti6.5V24.1W6.2Zr15.1 | Vacuum arc melting (VAM); ingots overturned and re-melted 10× (1 min/melting cycle); annealed at 1400 °C for 48 h (vacuum-sealed quartz tube), followed by furnace cooling | 8.32 | 6 BCC + Laves (C15) | T | RT | - | 340 | 2 | - | - | - | - | - | https://www.sciencedirect.com/science/article/pii/S0921509324014060
Mo20.3Nb27.8Ti6.5V24.1W6.2Zr15.1 | Vacuum arc melting (VAM); ingots overturned and re-melted 10× (1 min/melting cycle); annealed at 1400 °C for 48 h (vacuum-sealed quartz tube), followed by furnace cooling | 8.32 | 7 BCC + Laves (C15) | C | RT | 436–734 | - | - | - | - | 1–2 | - | - | https://www.sciencedirect.com/science/article/pii/S0921509324014060
Cr20Mo20Ta20V20W20 | Mechanical alloying (64 h); cold isostatic pressing (276 MPa); vacuum arc melting in Ar (re-melted five times); heat-treated at 900 °C for 48 h (high vacuum sealed quartz tube) | 11.52 | BCC1 + BCC2 + minor Ta-rich laves phase | C | RT | - | - | - | 995 | 6.2 | - | - | 773 ± 20 | https://www.sciencedirect.com/science/article/pii/S0921883120304696
Cr16.667Mo16.667Nb16.667Ta16.667V16.667W16.667 | MA (40 h, planetary ball mill, Ar) + SPS (1400 °C, 10 min, 30 MPa, vacuum) | 11.23 | BCC + Ta2VO6 + (Cr,V)2(Ta,Nb) Laves | C | RT | - | - | - | 4422 | - | - | - | 1072.18=9 | https://www.sciencedirect.com/science/article/pii/S0925838818344505
Cr16.667Mo16.667Nb16.667Ta16.667V16.667W16.667 | MA (40 h, planetary ball mill, Ar) + SPS (1500 °C, 10 min, 30 MPa, vacuum) | 11.16 | BCC + Ta2VO6 + (Cr,V)2(Ta,Nb) Laves | C | RT | 3416 | - | - | 3834 | 5.3 | - | - | 1010.3 | https://www.sciencedirect.com/science/article/pii/S0925838818344505
Cr16.667Mo16.667Nb16.667Ta16.667V16.667W16.667 | MA (40 h, planetary ball mill, Ar) + SPS (1600 °C, 10 min, 30 MPa, vacuum) | 11.06 | BCC + Ta2VO6 | C | RT | 3410 | - | - | 3685 | 2 | - | - | 991.33 | https://www.sciencedirect.com/science/article/pii/S0925838818344505
Cr16.667Mo16.667Nb16.667Ta16.667V16.667W16.667 | MA (40 h, planetary ball mill, Ar) + SPS (1700 °C, 10 min, 30 MPa, vacuum) | 11.02 | BCC + Ta2VO6 | C | RT | 3338 | - | - | 3538 | 1.9 | - | - | 988.27 | https://www.sciencedirect.com/science/article/pii/S0925838818344505
B14.286C42.857Nb3.571O14.286Ta3.571Ti17.857V3.571 | Powder metallurgy; sintered at 1500 °C | - | BCC + Ti-C-O | C | RT | 1510 | - | 14.4 | - | - | - | - | - | https://www.sciencedirect.com/science/article/pii/S0925838819337120
B14.286C42.857Nb3.571O14.286Ta3.571Ti17.857V3.571 | Powder metallurgy; sintered at 1600 °C | - | BCC + Ti-C-O | C | RT | 1705 | - | 14.8 | - | - | - | - | - | https://www.sciencedirect.com/science/article/pii/S0925838819337120
B14.286C42.857Nb3.571O14.286Ta3.571Ti17.857V3.571 | Powder metallurgy; sintered at 1700 °C | - | BCC + Ti-C-O | C | RT | 1754 | - | 15.9 | - | - | - | - | - | https://www.sciencedirect.com/science/article/pii/S0925838819337120
Nb25Ta25Ti25Zr25 | initial, SPS 1373 K | - | BCC1 + BCC2 + HCP | C | RT | 1572 | - | - | 1728 | - | 6 | - | 734 | https://www.sciencedirect.com/science/article/pii/S0925838821034393
Mo20Nb20Ta20Ti20Zr20 | initial, SPS 1373 K | - | BCC1 + BCC2 | C | RT | 1480 | - | - | 1625 | - | 6 | - | 520 | https://www.sciencedirect.com/science/article/pii/S0925838821034393
Nb20Ta20Ti20W20Zr20 | initial, SPS 1373 K | - | BCC1 + BCC2 | C | RT | 1871 | - | - | 1992 | - | 2 | - | 713 | https://www.sciencedirect.com/science/article/pii/S0925838821034393
Mo0.971Nb24.272Ta24.272Ti24.272X1.942Zr24.272 | Arc melting under Ti-gettered Ar atmosphere (water-cooled copper hearth); several remelting and flipping runs to ensure compositional homogeneity | - | BCC1 + BCC2 | C | RT | 1020 ± 10 | - | - | - | 50 | - | - | 326 | https://www.sciencedirect.com/science/article/pii/S0966979517310440
Mo0.971Nb24.272Ta24.272Ti24.272X1.942Zr24.272 | Arc melting under Ti-gettered Ar atmosphere (water-cooled copper hearth); several remelting and flipping runs to ensure compositional homogeneity | - | BCC1 + BCC2 | C | RT | 1180 ± 30 | - | - | - | 50 | - | - | 377 | https://www.sciencedirect.com/science/article/pii/S0966979517310440
Mo0.971Nb24.272Ta24.272Ti24.272X1.942Zr24.272 | Arc melting under Ti-gettered Ar atmosphere (water-cooled copper hearth); several remelting and flipping runs to ensure compositional homogeneity | - | BCC1 + BCC2 | C | RT | 1300 ± 30 | - | - | - | 25 | - | - | 428 | https://www.sciencedirect.com/science/article/pii/S0966979517310440
Mo0.971Nb24.272Ta24.272Ti24.272X1.942Zr24.272 | Arc melting under Ti-gettered Ar atmosphere (water-cooled copper hearth); several remelting and flipping runs to ensure compositional homogeneity | - | BCC1 + BCC2 | C | RT | 1370 ± 60 | - | - | - | 18 | - | - | 458 | https://www.sciencedirect.com/science/article/pii/S0966979517310440
Mo0.971Nb24.272Ta24.272Ti24.272X1.942Zr24.272 | Arc melting under Ti-gettered Ar atmosphere (water-cooled copper hearth); several remelting and flipping runs to ensure compositional homogeneity | - | BCC1 + BCC2 | C | RT | 1460 ± 40 | - | - | - | 6 | - | - | 500 | https://www.sciencedirect.com/science/article/pii/S0966979517310440
C7.5Mo30Nb22.5Ti40 | Powder metallurgy: ball milled at 300 rpm for 20 h under Ar (10 wt% N-heptane PCA; ball-to-powder 20:1); vacuum hot-press sintered at 1300 °C for 2 h under 40 MPa (vacuum <0.01 Pa) | 6.97 | BCC + FCC (Ti, Nb)C | C | RT | - | - | - | 3600 | - | - | - | - | https://www.sciencedirect.com/science/article/pii/S1359836824003664
C7.5Mo30Nb22.5Ti40 | Powder metallurgy: ball milled at 300 rpm for 20 h under Ar (10 wt% N-heptane PCA; ball-to-powder 20:1); vacuum hot-press sintered at 1300 °C for 2 h under 40 MPa (vacuum <0.01 Pa) | 6.97 | BCC + FCC (Ti, Nb)C | - | RT | 3500 | - | 0 | - | - | - | - | 1043 ± 4.5 | https://www.sciencedirect.com/science/article/pii/S1359836824003664
C7.5Mo30Nb22.5Ti40 | Powder metallurgy: ball milled at 300 rpm for 20 h under Ar (10 wt% N-heptane PCA; ball-to-powder 20:1); vacuum hot-press sintered at 1300 °C for 2 h under 40 MPa (vacuum <0.01 Pa); annealed at 1000 °C for 12 h (sealed quartz tube filled with Ar) | 6.97 | BCC + FCC (Ti, Nb)C | - | RT | - | - | - | - | - | - | - | 1021 ± 34 | https://www.sciencedirect.com/science/article/pii/S1359836824003664
C7.5Mo30Nb22.5Ti40 | Powder metallurgy: ball milled at 300 rpm for 20 h under Ar (10 wt% N-heptane PCA; ball-to-powder 20:1); vacuum hot-press sintered at 1300 °C for 2 h under 40 MPa (vacuum <0.01 Pa); annealed at 1000 °C for 24 h (sealed quartz tube filled with Ar) | 6.97 | BCC + FCC (Ti, Nb)C | - | RT | - | - | - | - | - | - | - | 996 ± 37 | https://www.sciencedirect.com/science/article/pii/S1359836824003664
C7.5Mo30Nb22.5Ti40 | Powder metallurgy: ball milled at 300 rpm for 20 h under Ar (10 wt% N-heptane PCA; ball-to-powder 20:1); vacuum hot-press sintered at 1300 °C for 2 h under 40 MPa (vacuum <0.01 Pa); annealed at 1000 °C for 36 h (sealed quartz tube filled with Ar) | 6.97 | BCC + FCC (Ti, Nb)C | - | RT | - | - | - | - | - | - | - | 997 ± 12 | https://www.sciencedirect.com/science/article/pii/S1359836824003664
Mo10.145Nb14.493Ta2.899Ti72.464 | Powder metallurgy + hot isostatic pressing (HIP) | - | α+β | C | - | 916 | - | 62.5 | - | - | - | - | - | https://www.sciencedirect.com/science/article/pii/S2238785421014976?via%3Dihub
Ti5V95 | Electric arc furnace (~50-g ingot); flipped and remelted four times; β-solutionized at 900 °C for 30 min; water quenched | - | β + ω | T | RT | - | - | - | - | - | 20 | 800 | - | https://www.nature.com/articles/s41598-021-91594-5
Ti5V95 | Electric arc furnace (~50-g ingot); flipped and remelted four times; β-solutionized at 900 °C for 30 min; water quenched; annealed at 300 °C for 30 min | - | β + ω | T | RT | - | - | - | - | - | 2 | 1000 | - | https://www.nature.com/articles/s41598-021-91594-5
Mo86.667Ti13.333 | Electric arc furnace (~50-g ingot); β-solutionized at 900 °C for 30 min; water quenched | - | β + ω | T | RT | - | - | - | - | - | 35 | 559 | - | https://www.nature.com/articles/s41598-021-91594-5
Mo86.667Ti13.333 | Electric arc furnace (~50-g ingot); β-solutionized at 900 °C for 30 min; water quenched; annealed at 475 °C for 48 h | - | β + ω | T | RT | - | - | - | - | - | 5 | 1070 | - | https://www.nature.com/articles/s41598-021-91594-5
Co22.727Cr22.727Mo22.727Nb22.727Ti9.091 | Vacuum arc melting (as-cast); re-melted at least five times | - | BCC1 + BCC2 | C | RT | - | 800 | 0.6 | - | - | - | - | 829 ± 1 | https://link.springer.com/article/10.1007/s11661-018-4472-z
Ti70Zr30 | hot-swaged CP+ hot rolled at 950 ◦C from the initial 12 to 4 mm in thickness with a strain rate of 3 s − 2 | - | α (HCP) + deformation-induced FCC phase | Tensile | RT | 942 | - | - | - | - | 18 | 1025 | 346 | https://www.sciencedirect.com/science/article/pii/S175161612030597X
Ti81.64Zr18.36 | CG condition + cold rolled from 4 to 1.4 mm at ambient temperature (65% thickness reduction) (CR) | - | α + FCC | T | RT | 942 | - | 17.6 | - | - | - | 1025 | 345.9 | https://apps.dtic.mil/sti/tr/pdf/AD0266415.pdf
Nb1.194O0.387Zr98.419 | Arc melting (3 times); β treatment 1293 K/30 min; cold working (CW 25%, CW 35%, CW to 1 mm 50%) with annealing 873 K/3 h after each CW; final annealing 873 K/24 h | - | α-Zr + β-(Nb, Zr) PPTs (BCC) | T | RT | 231 | - | 47.1 | - | - | - | 365 | - | https://www.tandfonline.com/doi/full/10.1080/00223131.2015.1040863?scroll=top&needAccess=true#d1e177
Mo0.286Nb1.146O0.369Zr98.199 | Arc melting (3 times); β treatment 1293 K/30 min; cold working (CW 25%, CW 35%, CW to 1 mm 50%) with annealing 873 K/3 h after each CW; final annealing 873 K/24 h | - | α-Zr + β-(Nb, Mo, Zr) PPTs (BCC) | T | RT | 307 | - | 38.7 | - | - | - | 432 | - | https://www.tandfonline.com/doi/full/10.1080/00223131.2015.1040863?scroll=top&needAccess=true#d1e177
Mo0.683Nb1.146O0.316Zr97.855 | Arc melting (3 times); β treatment 1293 K/30 min; cold working (CW 25%, CW 35%, CW to 1 mm 50%) with annealing 873 K/3 h after each CW; final annealing 873 K/24 h | - | α-Zr + β-(Nb, Mo, Zr) PPTs (BCC) | T | RT | 326 | - | 28.6 | - | - | - | 486 | - | https://www.tandfonline.com/doi/full/10.1080/00223131.2015.1040863?scroll=top&needAccess=true#d1e177
Hf29.412Ta11.765Ti29.412Zr29.412 | AC | - | BCC + HCP | T | RT | 400 | - | - | - | - | 30 | 1100 | - | https://www.sciencedirect.com/science/article/pii/S0921509321007814
Hf28.571Ta14.286Ti28.571Zr28.571 | AC | - | BCC + HCP | T | RT | 700 | - | - | - | - | 27 | 1100 | - | https://www.sciencedirect.com/science/article/pii/S0921509321007814
Hf27.778Ta16.667Ti27.778Zr27.778 | AC | - | BCC + HCP | T | RT | 800 | - | - | - | - | 20 | 1100 | - | https://www.sciencedirect.com/science/article/pii/S0921509321007814
Hf20Nb20Ta20Ti20Zr20 | SPD + A | - | BCC + HCP | T | RT | 1520 | - | - | - | - | 1.7 | 1520 | - | https://www.sciencedirect.com/science/article/pii/S0921509321007814
Nb25Ta25Ti25Zr25 | AC | - | BCC + BCC | T | RT | 1144 | - | - | - | - | 6.4 | 1205 | - | https://www.sciencedirect.com/science/article/pii/S0921509321007814
Ta33.333Ti33.333Zr33.333 | AC | - | BCC + BCC | T | RT | - | - | - | - | - | 0 | 284 | - | https://www.sciencedirect.com/science/article/pii/S0921509321007814
Nb37.5Ta25Ti25Zr12.5 | AC | - | BCC + BCC | T | RT | 822 | - | - | - | - | 0.33 | 852 | - | https://www.sciencedirect.com/science/article/pii/S0921509321007814
Nb12.5Ta25Ti25Zr37.5 | AC | - | BCC + BCC | T | RT | - | - | - | - | - | 0 | 843 | - | https://www.sciencedirect.com/science/article/pii/S0921509321007814
At0.597Ba0.597E0.597La0.597Mo44.803Nb4.182Nc0.597Ti17.921Zr30.108 | Vacuum arc melted; HIP 1400°C, 207 MPa Ar, 2 h | 8.33 | BCC + minor secondary phase peaks (hexagonal or FCC; XRD) | C | RT | 690 | - | - | 1203 | 33.9 | - | - | - | sciencedirect.com/science/article/pii/S0263436820301979
Al9.055Cr3.937Mo51.969Nb3.937Zr31.102 | Vacuum arc melted; HIP 1400°C, 207 MPa Ar, 2 h | 8.4 | BCC + AlZr3-rich hexagonal phase (XRD) | C | RT | 779 | - | - | 1206 | 30 | - | - | - | sciencedirect.com/science/article/pii/S0263436820301979
Cr3.113Mo14.786Nb1.946Ti12.84Zr67.315 | Vacuum arc melted; HIP 1400°C, 207 MPa Ar, 2 h | 7.56 | BCC + Zr-rich hexagonal phase (XRD) | C | RT | 1240 | - | - | 1683 | 19.8 | - | - | - | sciencedirect.com/science/article/pii/S0263436820301979
Cr20Hf20Nb20Ti20Zr20 | Induction melted, cast, | - | BCC + L1 (Cr₂Nb) + L2 (Cr₂Hf) | C | RT | 1375 | 2130 | 2.8 | - | - | 2.8 | - | 463 | https://www.sciencedirect.com/science/article/pii/S0263436814001516
Al2.326Mo11.628Si4.651Ta23.256Ti34.884Zr23.256 | cast + Annealed 1300°C 48h | - | BCC-A21 +BCC-A2 | C | RT | - | 2048 | 2 | - | - | - | - | - | https://www.sciencedirect.com/science/article/pii/S104458032032307X
Cr22.472Nb22.472Ti42.472V12.584 | As-cast (arc melted in low-pressure, high-purity Ar atmosphere) | - | BCC matrix + lens-shaped C15 Laves phase particles | T | 750 | - | 250 | 0 | - | - | - | - | 475 | https://www.mdpi.com/2075-4701/9/12/1351?utm_source=researchgate.net&utm_medium=article
Cr22.472Nb22.472Ti42.472V12.584 | LBW with pre-heat 400 °C (tensile specimen) | - | BCC + C15 Laves | T | 750 | - | 255 | 0 | - | - | - | - | - | https://www.mdpi.com/2075-4701/9/12/1351?utm_source=researchgate.net&utm_medium=article
Cr22.472Nb22.472Ti42.472V12.584 | LBW with pre-heat 600 °C (tensile specimen) | - | BCC + C15 Laves | T | 750 | - | 45 | 0 | - | - | - | - | - | https://www.mdpi.com/2075-4701/9/12/1351?utm_source=researchgate.net&utm_medium=article
Cr22.472Nb22.472Ti42.472V12.584 | LBW with pre-heat 800 °C (tensile specimen) | - | BCC + C15 Laves | T | 750 | 265 | - | 10.4 | - | - | - | 285 | - | https://www.mdpi.com/2075-4701/9/12/1351?utm_source=researchgate.net&utm_medium=article
Cr83.333Nb8.333Ti8.333 | Vacuum arc melted (as-cast) | 6.519 | 2 BCC phases (BCC + BCC2) | C | RT | 255.17 | - | 8 | - | - | - | 1303.53 | 477.0 ± 7.993 | https://link.springer.com/article/10.1007/s11661-025-07705-8
Co2.778Cr2.778Nb8.333Ni2.778Ti83.333 | Vacuum arc melted (as-cast) | 6.273 | 2 BCC phases | C | RT | 223.41 | - | 5 | - | 9 | - | 1437.06 | 506.6 ± 12.59 | https://link.springer.com/article/10.1007/s11661-025-07705-8
Al8Co18.4Cr18.4Fe18.4Mn18.4Ni18.4 | Arc-melted (Ti-gettered Ar), re-melted | - | FCC + BCC (duplex) | T | RT | 300 | - | - | - | - | 40 | - | - | https://www.sciencedirect.com/science/article/pii/S1359645413007222
Al9Co18.2Cr18.2Fe18.2Mn18.2Ni18.2 | Arc-melted (Ti-gettered Ar), re-melted | - | FCC + BCC (duplex) | T | RT | 400 | - | - | - | - | 30 | - | - | https://www.sciencedirect.com/science/article/pii/S1359645413007222
Al10Co18Cr18Fe18Mn18Ni18 | Arc-melted (Ti-gettered Ar), re-melted | - | FCC + BCC (duplex) | T | RT | 600 | - | - | - | - | 15 | - | - | https://www.sciencedirect.com/science/article/pii/S1359645413007222
Al11Co17.8Cr17.8Fe17.8Mn17.8Ni17.8 | Arc-melted (Ti-gettered Ar), re-melted | - | FCC + BCC (duplex) | T | RT | 832 | 1174 | - | - | - | 7.7 | - | - | https://www.sciencedirect.com/science/article/pii/S1359645413007222
Al9.091Co18.182Cr18.182Cu18.182Fe18.182Ni18.182 | Arc-melted, cast annealed, dendritic | - | FCC+interdendritic FCC | T | RT | 1284 | - | - | - | - | - | 1344 | - | https://www.sciencedirect.com/science/article/pii/S0079642521000013
Al18Co20Cr21Fe20Ni21 | Arc-melted, cast | - | 2 BCC | T | RT | 370 | - | - | - | - | 0 | - | - | https://www.sciencedirect.com/science/article/pii/S0079642521000013
Al0Mo20Nb20Ta20Ti20V20 | Vacuum arc melting, drop-cast (as-cast) | 9.33 | BCC1 + BCC2 (minor) | C | RT | 1227.9 | - | - | 2066 | 30 | - | - | 421.7 | https://www.sciencedirect.com/science/article/pii/S0921509320303580
Al3.846Mo19.231Nb19.231Ta19.231Ti19.231V19.231 | Vacuum arc melting, drop-cast (as-cast) | 9.12 | BCC1 + BCC2 (minor) | C | RT | 1292 | - | - | 1791 | 16 | - | - | 473.6 | https://www.sciencedirect.com/science/article/pii/S0921509320303580
Al7.407Mo18.519Nb18.519Ta18.519Ti18.519V18.519 | Vacuum arc melting, drop-cast (as-cast) | 8.98 | BCC1 + BCC2 (minor) | C | RT | 1332.2 | - | - | 1776 | 13 | - | - | 510 | https://www.sciencedirect.com/science/article/pii/S0921509320303580
Al10.714Mo17.857Nb17.857Ta17.857Ti17.857V17.857 | Vacuum arc melting, drop-cast (as-cast) | 8.79 | BCC1 + BCC2 (minor) | C | RT | 1352.9 | - | - | 1868 | 21 | - | - | 532 | https://www.sciencedirect.com/science/article/pii/S0921509320303580
Al16.667Mo16.667Nb16.667Ta16.667Ti16.667V16.667 | Vacuum arc melting, drop-cast (as-cast) | 8.15 | BCC1 + BCC2 (minor) | C | RT | 1391.2 | - | - | 1436 | 9 | - | - | 574.8 | https://www.sciencedirect.com/science/article/pii/S0921509320303580
Nb25Ti25V25Zr25 | Arc-melted + HIP + Annealed | 6.52 | BCC1+BCC2+BCC3 | C | RT | 1110 | - | 50 | - | - | - | - | 335 | https://www.sciencedirect.com/science/article/pii/S1359645418302635
Nb20Ta20Ti20V20Zr20 | Arc-melted + HIP + Annealed | 8.43 | BCC1+BCC2 | C | RT | 1395 | - | 19.1 | - | - | - | - | 409 | https://www.sciencedirect.com/science/article/pii/S1359645418302635
Al14.286Co28.571Fe28.571Ni28.571 | As-Cast | - | FCC+BCC | C | RT | 346 | - | - | - | - | - | - | 212 | https://linkinghub.elsevier.com/retrieve/pii/S0304885314006349
Al20Co26.667Fe26.667Ni26.667 | As-Cast | - | FCC+BCC | C | RT | 794 | - | - | - | - | - | - | 385 | https://linkinghub.elsevier.com/retrieve/pii/S0304885314006349
Co28.571Fe28.571Ni28.571Si14.286 | As-Cast | - | FCC+Sec. | C | RT | 476 | - | - | - | - | - | - | 287 | https://linkinghub.elsevier.com/retrieve/pii/S0304885314006349
Co26.667Fe26.667Ni26.667Si20 | As-Cast | - | FCC+Sec. | C | RT | 1301 | - | - | - | - | - | - | 570 | https://linkinghub.elsevier.com/retrieve/pii/S0304885314006349
Co24.372Cr24.372Fe24.372Nb2.51Ni24.372 | As-Cast | - | FCC+Sec. | T | RT | 318 | - | 19 | - | - | - | 622 | - | https://linkinghub.elsevier.com/retrieve/pii/S0966979515000072
Co24.067Cr24.067Fe24.067Nb3.73Ni24.067 | As-Cast | - | FCC+Sec. | T | RT | 322 | - | 23 | - | - | - | 744 | - | https://linkinghub.elsevier.com/retrieve/pii/S0966979515000072
Co23.776Cr23.776Fe23.776Nb4.898Ni23.776 | As-Cast | - | FCC+Sec. | T | RT | 403 | - | 9 | - | - | - | 807 | - | https://linkinghub.elsevier.com/retrieve/pii/S0966979515000072
Co23.207Cr23.207Fe23.207Nb7.171Ni23.207 | As-Cast | - | FCC+Sec. | T | RT | 479 | - | 4 | - | - | - | 879 | - | https://linkinghub.elsevier.com/retrieve/pii/S0966979515000072
Co22.665Cr22.665Fe22.665Nb9.338Ni22.665 | As-Cast | - | FCC+Sec. | T | RT | 638 | - | 1 | - | - | - | 1004 | - | https://linkinghub.elsevier.com/retrieve/pii/S0966979515000072
Al9.091Co18.182Cr18.182Fe18.182Ni18.182Ti18.182 | As-Cast | - | BCC+Laves | C | RT | - | - | - | - | 10 | - | 1600 | - | https://linkinghub.elsevier.com/retrieve/pii/S0921509309000021
Al23.068Co15.386Cr15.386Fe15.386Ni15.386Ti15.386 | As-Cast | - | BCC+BCC | C | RT | - | - | - | - | 10 | - | 2110 | - | https://linkinghub.elsevier.com/retrieve/pii/S0921509309000021
Al28.571Co14.286Cr14.286Fe14.286Ni14.286Ti14.286 | As-Cast | - | BCC+BCC | C | RT | - | - | - | - | 5 | - | 1030 | 643 | https://linkinghub.elsevier.com/retrieve/pii/S0921509309000021
Al16.667Co16.667Cr16.667Fe16.667Ni16.667Ti16.667 | As-Cast | - | BCC+Laves | C | RT | - | - | - | - | 6 | - | 2280 | - | https://linkinghub.elsevier.com/retrieve/pii/S0921509309000021
Al3.217Co24.19Cr16.134Fe16.134Ni24.19Ti16.134 | As-Cast + Annealed | - | FCC+Sec. | - | RT | - | - | - | - | - | - | - | 717 | https://linkinghub.elsevier.com/retrieve/pii/S1359645411004551
Co24.994Cr16.671Fe16.671Ni24.994Ti16.671 | As-Cast + Annealed | - | FCC+Sec. | - | RT | - | - | - | - | - | - | - | 654 | https://linkinghub.elsevier.com/retrieve/pii/S1359645411004551
Al17.5Co7.5Cr25Fe25Ni25 | Powder Metallurgy | - | FCC+BCC+B2 | C | RT | 2033 | - | 8 | - | - | - | 2635 | 624 | https://linkinghub.elsevier.com/retrieve/pii/S0261306913003841
Al20Cr20Cu20Fe20Ni20 | As-Cast | - | FCC+BCC | - | RT | - | - | - | - | - | - | - | 342 | https://linkinghub.elsevier.com/retrieve/pii/S0925838808012826
Cr20Cu20Fe20Mn20Ni20 | As-Cast | - | FCC+BCC | - | RT | - | - | - | - | - | - | - | 296 | https://linkinghub.elsevier.com/retrieve/pii/S0925838808012826
Al19.231Co19.231Cr19.231Fe19.231Mo3.846Ni19.231 | As-Cast | - | BCC+Sec. | C | RT | 2456 | - | - | - | 3 | - | 2953 | - | https://linkinghub.elsevier.com/retrieve/pii/S0921509310007665
Al18.868Co18.868Cr18.868Fe18.868Mo5.66Ni18.868 | As-Cast | - | BCC+Sec. | C | RT | 2649 | - | - | - | 3 | - | 3208 | - | https://linkinghub.elsevier.com/retrieve/pii/S0921509310007665
Al18.519Co18.519Cr18.519Fe18.519Mo7.407Ni18.519 | As-Cast | - | BCC+Sec. | C | RT | 2670 | - | - | - | 3 | - | 3161 | - | https://linkinghub.elsevier.com/retrieve/pii/S0921509310007665
Al18.182Co18.182Cr18.182Fe18.182Mo9.091Ni18.182 | As-Cast | - | BCC+Sec. | C | RT | 2757 | - | - | - | 3 | - | 3036 | - | https://linkinghub.elsevier.com/retrieve/pii/S0921509310007665
Al19.048Co19.048Cr19.048Fe19.048Nb4.762Ni19.048 | As-Cast | - | BCC+Sec. | C | RT | 1959 | - | - | - | 11 | - | 3008 | 668 | https://linkinghub.elsevier.com/retrieve/pii/S0921509311012275
Al18.182Co18.182Cr18.182Fe18.182Nb9.091Ni18.182 | As-Cast | - | BCC+Sec. | C | RT | 2473 | - | - | - | 4 | - | 3170 | 747 | https://linkinghub.elsevier.com/retrieve/pii/S0921509311012275
Al17.391Co17.391Cr17.391Fe17.391Nb13.043Ni17.391 | As-Cast | - | BCC+Sec. | - | RT | - | - | - | - | - | - | - | - | https://linkinghub.elsevier.com/retrieve/pii/S0921509311012275
Al13.793Co17.241Cr17.241Cu17.241Fe17.241Ni17.241 | As-Cast | - | FCC+BCC | - | RT | - | - | - | - | - | - | - | 270 | https://advanced.onlinelibrary.wiley.com/doi/10.1002/adem.200900171
Al22.222Co22.222Cr22.222Fe22.222Mo11.111 | As-Cast | - | B2+Sec. | - | RT | - | - | - | - | - | - | - | 857 | https://linkinghub.elsevier.com/retrieve/pii/S0966979512003469
Al9.091Co18.182Cr18.182Cu9.091Fe18.182Ni18.182Ti9.091 | As-Cast | - | FCC+BCC | C | RT | 1580 | - | - | - | 17 | - | 2389 | - | https://linkinghub.elsevier.com/retrieve/pii/S0925838808020203
Al13.636Co18.182Cr18.182Cu4.545Fe18.182Ni18.182Ti9.091 | As-Cast | - | FCC+BCC | C | RT | 1900 | - | - | - | 12 | - | 2697 | - | https://linkinghub.elsevier.com/retrieve/pii/S0925838808020203
Al16.667Co16.667Cr16.667Fe16.667Ni16.667Ti16.667 | As-Cast | - | BCC+BCC | C | RT | 1860 | - | 10.7 | - | 9 | - | 2580 | - | https://pubs.aip.org/aip/apl/article/90/18/181904/332807/Solid-solution-alloys-of-AlCoCrFeNiTix-with
Al18.182Co18.182Cr18.182Fe18.182Ni18.182Ti9.091 | As-Cast | - | BCC+BCC | C | RT | 2260 | - | 24.4 | - | 23 | - | 3140 | 178 | https://pubs.aip.org/aip/apl/article/90/18/181904/332807/Solid-solution-alloys-of-AlCoCrFeNiTix-with
Fe16.667Mo16.667Ni16.667Ti16.667V16.667Zr16.667 | As-Cast | - | BCC+Sec. | - | RT | - | - | - | - | - | - | - | 740 | https://advanced.onlinelibrary.wiley.com/doi/abs/10.1002/adem.200300567
Al7.919Co18.416Cr18.416Fe18.416Mn18.416Ni18.416 | As-Cast | - | FCC+BCC | T | RT | 285 | - | 35 | - | - | - | - | 183 | https://linkinghub.elsevier.com/retrieve/pii/S1359645413007222
Al8.925Co18.215Cr18.215Fe18.215Mn18.215Ni18.215 | As-Cast | - | FCC+BCC | T | RT | 331 | - | 29 | - | - | - | - | 220 | https://linkinghub.elsevier.com/retrieve/pii/S1359645413007222
Al10.072Co17.986Cr17.986Fe17.986Mn17.986Ni17.986 | As-Cast | - | FCC+BCC | T | RT | 526 | - | 16 | - | - | - | - | 278 | https://linkinghub.elsevier.com/retrieve/pii/S1359645413007222
Al11.032Co17.794Cr17.794Fe17.794Mn17.794Ni17.794 | As-Cast | - | FCC+BCC | T | RT | 833 | - | 5 | - | - | - | - | 405 | https://linkinghub.elsevier.com/retrieve/pii/S1359645413007222
Al11.972Co17.606Cr17.606Fe17.606Mn17.606Ni17.606 | As-Cast | - | FCC+BCC | - | RT | - | - | - | - | - | - | - | 486 | https://linkinghub.elsevier.com/retrieve/pii/S1359645413007222
Al13.043Co17.391Cr17.391Fe17.391Mn17.391Ni17.391 | As-Cast | - | FCC+BCC | - | RT | - | - | - | - | - | - | - | 530 | https://linkinghub.elsevier.com/retrieve/pii/S1359645413007222
Al13.941Co17.212Cr17.212Fe17.212Mn17.212Ni17.212 | As-Cast | - | FCC+BCC | - | RT | - | - | - | - | - | - | - | 539 | https://linkinghub.elsevier.com/retrieve/pii/S1359645413007222
Al14.966Co17.007Cr17.007Fe17.007Mn17.007Ni17.007 | As-Cast | - | FCC+BCC | - | RT | - | - | - | - | - | - | - | 533 | https://linkinghub.elsevier.com/retrieve/pii/S1359645413007222
Al15.966Co16.807Cr16.807Fe16.807Mn16.807Ni16.807 | As-Cast | - | FCC+BCC | - | RT | - | - | - | - | - | - | - | 535 | https://linkinghub.elsevier.com/retrieve/pii/S1359645413007222
Co19.048Cr19.048Fe19.048Mn19.048Ni19.048V4.762 | As-Cast + Annealed | - | FCC+Sec. | C | RT | 200 | - | - | - | 75 | - | - | 144 | https://linkinghub.elsevier.com/retrieve/pii/S0925838814030850
Co17.391Cr17.391Fe17.391Mn17.391Ni17.391V13.043 | As-Cast | - | FCC+Sec. | C | RT | - | - | - | - | - | - | - | 342 | https://linkinghub.elsevier.com/retrieve/pii/S0925838814030850
Co16.667Cr16.667Fe16.667Mn16.667Ni16.667V16.667 | As-Cast | - | FCC+Sec. | C | RT | - | - | - | - | - | - | - | 650 | https://linkinghub.elsevier.com/retrieve/pii/S0925838814030850
Al6.976Cr23.265Fe34.88Mn23.265Ni11.615 | As-Cast | - | FCC+BCC | - | RT | - | - | - | - | - | - | - | 297 | https://linkinghub.elsevier.com/retrieve/pii/S0921509310005769
Al25Cr25Fe25Ni25 | As-Cast | - | BCC+B2 | C | RT | 1406 | - | - | - | 29 | - | 2927 | 472 | https://linkinghub.elsevier.com/retrieve/pii/S0925838813008104
Al23.81Cr23.81Fe23.81Mo4.762Ni23.81 | As-Cast | - | BCC+B2 | C | RT | 1487 | - | - | - | 29 | - | 3222 | 549 | https://linkinghub.elsevier.com/retrieve/pii/S0925838813008104
Al22.222Cr22.222Fe22.222Mo11.111Ni22.222 | As-Cast | - | BCC+B2 | C | RT | 1749 | - | - | - | 13 | - | 2644 | 622 | https://linkinghub.elsevier.com/retrieve/pii/S0925838813008104
Al20.833Cr20.833Fe20.833Mo16.667Ni20.833 | As-Cast | - | B2+Sec. | C | RT | 1513 | - | - | - | 0 | - | 1513 | 854 | https://linkinghub.elsevier.com/retrieve/pii/S0925838813008104
Al16.667Co20.833Cr20.833Cu20.833Fe20.833 | - | - | FCC+BCC | - | RT | - | - | - | - | - | - | - | 271 | https://www.iieta.org/Journals/ACSM/article.jsp?articleId=9099
Al24.534Co18.867Cr18.867Cu18.867Fe18.867 | - | - | FCC+BCC | - | RT | - | - | - | - | - | - | - | 476 | https://www.iieta.org/Journals/ACSM/article.jsp?articleId=9099
Al27.263Co18.184Cr18.184Cu18.184Fe18.184 | - | - | FCC+BCC | - | RT | - | - | - | - | - | - | - | 510 | https://www.iieta.org/Journals/ACSM/article.jsp?articleId=9099
Al31.017Co17.246Cr17.246Cu17.246Fe17.246 | - | - | FCC+BCC | - | RT | - | - | - | - | - | - | - | 557 | https://www.iieta.org/Journals/ACSM/article.jsp?articleId=9099
Al33.333Co16.667Cr16.667Cu16.667Fe16.667 | - | - | FCC+BCC | - | RT | - | - | - | - | - | - | - | 567 | https://www.iieta.org/Journals/ACSM/article.jsp?articleId=9099
Al36.496Co15.876Cr15.876Cu15.876Fe15.876 | - | - | FCC+BCC | - | RT | - | - | - | - | - | - | - | 603 | https://www.iieta.org/Journals/ACSM/article.jsp?articleId=9099
Al38.462Co15.385Cr15.385Cu15.385Fe15.385 | - | - | FCC+BCC | - | RT | - | - | - | - | - | - | - | 624 | https://www.iieta.org/Journals/ACSM/article.jsp?articleId=9099
Al20Co20Cr20Cu20Fe20 | - | - | FCC+BCC | - | RT | - | - | - | - | - | - | - | 407 | https://www.iieta.org/Journals/ACSM/article.jsp?articleId=9099
Co17.241Cr17.241Cu17.241Fe17.241Ni17.241Ti13.793 | As-Cast | - | FCC+Sec. | C | RT | 1042 | - | 3 | - | 2.11 | - | 1848 | - | https://linkinghub.elsevier.com/retrieve/pii/S0966979506002457
Al7.692Co15.385Cr15.385Cu15.385Fe15.385Ni15.385Ti15.385 | As-Cast | - | FCC+BCC+Sec. | - | RT | - | - | - | - | - | - | - | 636 | https://www.jstage.jst.go.jp/article/matertrans/47/5/47_5_1395/_article
Al8.197Co16.393Cr16.393Cu16.393Fe16.393Ni16.393Ti9.836 | As-Cast | - | FCC+BCC | - | RT | - | - | - | - | - | - | - | 458 | https://www.jstage.jst.go.jp/article/matertrans/47/5/47_5_1395/_article
Al7.937Co15.873Cr15.873Cu15.873Fe15.873Ni15.873Ti12.698 | As-Cast | - | FCC+BCC+Sec. | - | RT | - | - | - | - | - | - | - | 590 | https://www.jstage.jst.go.jp/article/matertrans/47/5/47_5_1395/_article
Al7.47Co14.923Cr14.923Cu14.923Fe14.923Ni14.923Ti17.915 | As-Cast | - | FCC+BCC+Sec. | - | RT | - | - | - | - | - | - | - | 646 | https://www.jstage.jst.go.jp/article/matertrans/47/5/47_5_1395/_article
Al7.246Co14.492Cr14.492Cu14.492Fe14.492Ni14.492Ti20.296 | As-Cast | - | FCC+BCC+B2+Sec. | - | RT | - | - | - | - | - | - | - | 664 | https://www.jstage.jst.go.jp/article/matertrans/47/5/47_5_1395/_article
Al7.032Co14.086Cr14.086Cu14.086Fe14.086Ni14.086Ti22.538 | As-Cast | - | FCC+BCC+B2+Sec. | - | RT | - | - | - | - | - | - | - | 657 | https://www.jstage.jst.go.jp/article/matertrans/47/5/47_5_1395/_article
Al6.851Co13.701Cr13.701Cu13.701Fe13.701Ni13.701Ti24.643 | As-Cast | - | FCC+BCC+B2+Sec. | - | RT | - | - | - | - | - | - | - | 667 | https://www.jstage.jst.go.jp/article/matertrans/47/5/47_5_1395/_article
Al6.667Co13.333Cr13.333Cu13.333Fe13.333Ni13.333Ti26.667 | As-Cast | - | FCC+BCC+B2+Sec. | - | RT | - | - | - | - | - | - | - | 696 | https://www.jstage.jst.go.jp/article/matertrans/47/5/47_5_1395/_article
Al8.475Co16.949Cr16.949Cu16.949Fe16.949Ni16.949V6.78 | As-Cast | - | FCC+BCC | - | RT | - | - | - | - | - | - | - | 231 | https://link.springer.com/article/10.1007/s11661-006-0081-3
Al8.197Co16.393Cr16.393Cu16.393Fe16.393Ni16.393V9.836 | As-Cast | - | FCC+BCC+Sec. | - | RT | - | - | - | - | - | - | - | 328 | https://link.springer.com/article/10.1007/s11661-006-0081-3
Al7.937Co15.873Cr15.873Cu15.873Fe15.873Ni15.873V12.698 | As-Cast | - | FCC+BCC+Sec. | - | RT | - | - | - | - | - | - | - | 447 | https://link.springer.com/article/10.1007/s11661-006-0081-3
Al7.692Co15.385Cr15.385Cu15.385Fe15.385Ni15.385V15.385 | As-Cast | - | FCC+BCC+Sec. | - | RT | - | - | - | - | - | - | - | 639 | https://link.springer.com/article/10.1007/s11661-006-0081-3
Al16.667Co16.667Cr16.667Cu16.667Fe16.667Ni16.667 | As-Cast | - | FCC+BCC | - | RT | - | - | - | - | - | - | - | 472 | https://linkinghub.elsevier.com/retrieve/pii/S092150931200963X
Al20Co20Cu20Fe20Ni20 | As-Cast | - | FCC+BCC | - | RT | - | - | - | - | - | - | - | 536 | https://linkinghub.elsevier.com/retrieve/pii/S092150931200963X
Al16.667Co16.667Cu16.667Fe16.667Ni16.667Si16.667 | As-Cast | - | FCC+BCC | - | RT | - | - | - | - | - | - | - | 682 | https://linkinghub.elsevier.com/retrieve/pii/S092150931200963X
Al16.667Co16.667Cu16.667Fe16.667Ni16.667Ti16.667 | As-Cast | - | FCC+BCC | - | RT | - | - | - | - | - | - | - | 626 | https://linkinghub.elsevier.com/retrieve/pii/S092150931200963X
Al16.667Co16.667Cu16.667Fe16.667Ni16.667Zr16.667 | As-Cast | - | FCC+BCC+Sec. | - | RT | - | - | - | - | - | - | - | 472 | https://linkinghub.elsevier.com/retrieve/pii/S092150931200963X
Co24.752Cu24.752Fe24.752Ni24.752Sn0.99 | As-Cast | - | FCC+Sec. | T | RT | - | - | - | - | 18 | - | 594 | - | https://linkinghub.elsevier.com/retrieve/pii/S0921509312004509
Co24.691Cu24.691Fe24.691Ni24.691Sn1.235 | As-Cast | - | FCC+Sec. | T | RT | - | - | - | - | 20 | - | 615 | - | https://linkinghub.elsevier.com/retrieve/pii/S0921509312004509
Co24.57Cu24.57Fe24.57Ni24.57Sn1.72 | As-Cast | - | FCC+Sec. | T | RT | - | - | - | - | 19 | - | 632 | - | https://linkinghub.elsevier.com/retrieve/pii/S0921509312004509
Co24.39Cu24.39Fe24.39Ni24.39Sn2.439 | As-Cast | - | FCC+Sec. | T | RT | - | - | - | - | 5 | - | 602 | - | https://linkinghub.elsevier.com/retrieve/pii/S0921509312004509
Co23.81Cu23.81Fe23.81Ni23.81Sn4.762 | As-Cast | - | FCC+Sec. | T | RT | - | - | - | - | 2 | - | 261 | - | https://linkinghub.elsevier.com/retrieve/pii/S0921509312004509
Co22.222Cu22.222Fe22.222Ni22.222Sn11.111 | As-Cast | - | FCC+Sec. | - | RT | - | - | - | - | - | - | - | - | https://linkinghub.elsevier.com/retrieve/pii/S0921509312004509
Co19.802Cu19.802Fe19.802Mn19.802Ni19.802Sn0.99 | As-Cast | - | FCC+Sec. | T | RT | - | - | - | - | 12 | - | 475 | 205 | https://linkinghub.elsevier.com/retrieve/pii/S0261306912005584
Co19.685Cu19.685Fe19.685Mn19.685Ni19.685Sn1.575 | As-Cast | - | FCC+Sec. | T | RT | - | - | - | - | 7 | - | 425 | 219 | https://linkinghub.elsevier.com/retrieve/pii/S0261306912005584
Co19.608Cu19.608Fe19.608Mn19.608Ni19.608Sn1.961 | As-Cast | - | FCC+Sec. | T | RT | - | - | - | - | 6 | - | 470 | 253 | https://linkinghub.elsevier.com/retrieve/pii/S0261306912005584
Co19.231Cu19.231Fe19.231Mn19.231Ni19.231Sn3.846 | As-Cast | - | FCC+Sec. | T | RT | - | - | - | - | 2 | - | 368 | 319 | https://linkinghub.elsevier.com/retrieve/pii/S0261306912005584
Al20Cr20Cu20Fe20Ni20 | As-Cast + Annealed | - | FCC+BCC | - | RT | - | - | - | - | - | - | - | 495 | https://linkinghub.elsevier.com/retrieve/pii/S0921509311013025
Al21.739Cr21.739Cu21.739Fe21.739Ni13.043 | As-Cast + Annealed | - | FCC+BCC | - | RT | - | - | - | - | - | - | - | 496 | https://linkinghub.elsevier.com/retrieve/pii/S0921509311013025
Al20.833Cr20.833Cu20.833Fe20.833Ni16.667 | As-Cast + Annealed | - | FCC+BCC | - | RT | - | - | - | - | - | - | - | 486 | https://linkinghub.elsevier.com/retrieve/pii/S0921509311013025
Al19.229Cr19.229Cu19.229Fe19.229Ni23.084 | As-Cast + Annealed | - | FCC+BCC | - | RT | - | - | - | - | - | - | - | 407 | https://linkinghub.elsevier.com/retrieve/pii/S0921509311013025
Al18.517Cr18.517Cu18.517Fe18.517Ni25.934 | As-Cast + Annealed | - | FCC+BCC | - | RT | - | - | - | - | - | - | - | 367 | https://linkinghub.elsevier.com/retrieve/pii/S0921509311013025
Al19.355Cr16.129Cu16.129Fe16.129Ni32.258 | - | - | FCC+BCC | - | RT | - | - | - | - | - | - | - | - | https://pubs.aip.org/aip/jap/article/109/10/103505/984570/Effect-of-valence-electron-concentration-on
Al16.667Cr16.667Cu16.667Fe16.667Ni33.333 | - | - | FCC+BCC | - | RT | - | - | - | - | - | - | - | - | https://pubs.aip.org/aip/jap/article/109/10/103505/984570/Effect-of-valence-electron-concentration-on
Al16.667Cr16.667Cu16.667Fe16.667Ni16.667Ti16.667 | As-Cast + Annealed | - | BCC+BCC+Sec. | C | RT | - | - | - | - | - | - | 1219 | - | https://linkinghub.elsevier.com/retrieve/pii/S0925838811004555
Al31.25Li15.625Mg31.25Sn6.25Zn15.625 | As-Cast | - | FCC+Sec. | C | RT | 546 | - | - | - | - | - | 546 | - | https://link.springer.com/article/10.1007/s11837-015-1402-z
Al20.006Li20.006Mg9.988Sc20.006Ti29.994 | - | - | FCC+HCP | - | RT | - | - | - | - | - | - | - | 591 | https://www.tandfonline.com/doi/full/10.1080/21663831.2014.985855
C2.439Hf12.195Mo12.195Nb24.39Ti24.39Zr24.39 | As-Cast | - | BCC+Sec. | C | RT | 1183 | - | 38 | - | - | - | 2139 | - | https://linkinghub.elsevier.com/retrieve/pii/S0966979515300728
C6.977Hf11.628Mo11.628Nb23.256Ti23.256Zr23.256 | As-Cast | - | BCC+Sec. | C | RT | 1201 | - | 33 | - | - | - | 1965 | - | https://linkinghub.elsevier.com/retrieve/pii/S0966979515300728
Co23.81Fe23.81Mo4.762Ni23.81V23.81 | As-Cast | - | FCC+Sec. | - | RT | - | - | - | - | - | - | - | 267 | https://linkinghub.elsevier.com/retrieve/pii/S092583881530582X
Co22.727Fe22.727Mo9.091Ni22.727V22.727 | As-Cast | - | FCC+Sec. | - | RT | - | - | - | - | - | - | - | 402 | https://linkinghub.elsevier.com/retrieve/pii/S092583881530582X
Co21.739Fe21.739Mo13.043Ni21.739V21.739 | As-Cast | - | FCC+Sec. | - | RT | - | - | - | - | - | - | - | 557 | https://linkinghub.elsevier.com/retrieve/pii/S092583881530582X
Co20.833Fe20.833Mo16.667Ni20.833V20.833 | As-Cast | - | FCC+Sec. | - | RT | - | - | - | - | - | - | - | 606 | https://linkinghub.elsevier.com/retrieve/pii/S092583881530582X
Co19.229Fe19.229Mo19.229Ni23.084V19.229 | As-Cast | - | FCC+Sec. | - | RT | - | - | - | - | - | - | - | 602 | https://linkinghub.elsevier.com/retrieve/pii/S092583881530582X
Co18.517Fe18.517Mo18.517Ni25.934V18.517 | As-Cast | - | FCC+Sec. | - | RT | - | - | - | - | - | - | - | 538 | https://linkinghub.elsevier.com/retrieve/pii/S092583881530582X
Co17.857Fe17.857Mo17.857Ni28.571V17.857 | As-Cast | - | FCC+Sec. | - | RT | - | - | - | - | - | - | - | 520 | https://linkinghub.elsevier.com/retrieve/pii/S092583881530582X
Co17.246Fe17.246Mo17.246Ni31.017V17.246 | As-Cast | - | FCC+Sec. | - | RT | - | - | - | - | - | - | - | 510 | https://linkinghub.elsevier.com/retrieve/pii/S092583881530582X
Co16.667Fe16.667Mo16.667Ni33.333V16.667 | As-Cast | - | FCC+Sec. | - | RT | - | - | - | - | - | - | - | 382 | https://linkinghub.elsevier.com/retrieve/pii/S092583881530582X
Co20Fe20Mo20Ni20V20 | As-Cast | - | FCC+Sec. | - | RT | - | - | - | - | - | - | - | 625 | https://linkinghub.elsevier.com/retrieve/pii/S092583881530582X
Al1.538Co12.308Cr12.308Cu12.308Fe12.308Mn12.308Ni12.308Ti12.308V12.308 | As-Cast | - | FCC+BCC | C | RT | 1862 | - | 1 | - | - | - | 2431 | - | https://linkinghub.elsevier.com/retrieve/pii/S0921509306024439
Al7.696Co11.538Cr11.538Cu11.538Fe11.538Mn11.538Ni11.538Ti11.538V11.538 | As-Cast | - | BCC+Sec. | C | RT | 1461 | - | 1 | - | - | - | 1461 | - | https://linkinghub.elsevier.com/retrieve/pii/S0921509306024439
Co12.5Cr12.5Cu12.5Fe12.5Mn12.5Ni12.5Ti12.5V12.5 | As-Cast | - | FCC+BCC+Sec. | C | RT | 1312 | - | 1 | - | - | - | 1312 | - | https://linkinghub.elsevier.com/retrieve/pii/S0921509306024439
Al3.568Cu32.144Mn32.144Ni32.144 | As-Cast | - | FCC+Sec. | C | RT | 515 | - | 40 | - | - | - | - | 241 | https://linkinghub.elsevier.com/retrieve/pii/S0925838815306836
Cu32.144Mn32.144Ni32.144Sn3.568 | As-Cast | - | FCC+Sec. | C | RT | 630 | - | 20 | - | - | - | - | 318 | https://linkinghub.elsevier.com/retrieve/pii/S0925838815306836
Cu32.755Mn32.755Ni32.755Sn1.736 | As-Cast | - | FCC+Sec. | C | RT | 380 | - | 63 | - | - | - | - | 205 | https://linkinghub.elsevier.com/retrieve/pii/S0925838815306836
Hf12.5Mo12.5Nb25Ti25Zr25 | As-Cast | - | BCC+Sec. | C | RT | 1150 | - | - | - | 25 | - | 1500 | 400 | https://linkinghub.elsevier.com/retrieve/pii/S0925838815316479
Cr20Fe40Mn25Ni15 | As-Cast | - | FCC+BCC | C | RT | 219 | - | - | - | - | - | - | - | https://linkinghub.elsevier.com/retrieve/pii/S0925838818329669
Co10Cr10Fe50Mn30 | As-Cast + Annealed | - | FCC+HCP | T | RT | 250 | - | 50 | - | - | - | 730 | - | https://linkinghub.elsevier.com/retrieve/pii/S1359645417302628
Co10Cr10Fe50Mn30 | As-Cast | - | FCC+HCP | T | RT | 330 | - | 75 | - | - | - | 870 | - | https://linkinghub.elsevier.com/retrieve/pii/S1359645417302628
Co10Cr10Fe50Mn30 | As-Cast | - | FCC+HCP | T | RT | 280 | - | 65 | - | - | - | 800 | - | https://linkinghub.elsevier.com/retrieve/pii/S1359645417302628
Co10Cr10Fe50Mn30 | As-Cast | - | FCC+HCP | T | RT | 350 | - | 63 | - | - | - | 830 | - | https://linkinghub.elsevier.com/retrieve/pii/S1359645417302628
Co10Cr10Fe50Mn30 | As-Cast | - | FCC+HCP | T | RT | 298 | - | 45 | - | - | - | 1400 | - | https://www.nature.com/articles/s41598-017-16509-9
Co10Cr10Fe50Mn30 | As-Cast | - | FCC+HCP | T | RT | 400 | - | 42 | - | - | - | 1200 | - | https://www.nature.com/articles/s41598-017-16509-9
Al7.063Co23.234Cr23.234Fe23.234Ni23.234 | - | - | FCC+B2 | T | RT | 860 | - | 48 | - | - | - | 1050 | - | https://linkinghub.elsevier.com/retrieve/pii/S0167577X1730616X
Al7.063Co23.234Cr23.234Fe23.234Ni23.234 | - | - | FCC+B2 | T | RT | 690 | - | 51 | - | - | - | 930 | - | https://linkinghub.elsevier.com/retrieve/pii/S0167577X1730616X
Al7.063Co23.234Cr23.234Fe23.234Ni23.234 | - | - | FCC+B2 | T | RT | 550 | - | 64 | - | - | - | 800 | - | https://linkinghub.elsevier.com/retrieve/pii/S0167577X1730616X
Al7.063Co23.234Cr23.234Fe23.234Ni23.234 | As-Cast | - | FCC+B2 | T | RT | 215 | - | 43 | - | - | - | 520 | - | https://linkinghub.elsevier.com/retrieve/pii/S026412751730206X
Al7.063Co23.234Cr23.234Fe23.234Ni23.234 | As-Cast | - | FCC+L12 | T | RT | 285 | - | 55 | - | - | - | 540 | - | https://linkinghub.elsevier.com/retrieve/pii/S026412751730206X
Al7.063Co23.234Cr23.234Fe23.234Ni23.234 | As-Cast | - | FCC+L12+B2 | T | RT | 490 | - | 45 | - | - | - | 840 | - | https://linkinghub.elsevier.com/retrieve/pii/S026412751730206X
Al7.063Co23.234Cr23.234Fe23.234Ni23.234 | As-Cast | - | FCC+L12 | T | RT | 175 | - | 58 | - | - | - | 335 | - | https://linkinghub.elsevier.com/retrieve/pii/S0925838808022780
Al7.063Co23.234Cr23.234Fe23.234Ni23.234 | As-Cast + Annealed | - | FCC+L12 | T | RT | 305 | - | 44 | - | - | - | 525 | - | https://linkinghub.elsevier.com/retrieve/pii/S0925838808022780
Al7.063Co23.234Cr23.234Fe23.234Ni23.234 | As-Cast + Annealed | - | FCC+B2 | T | RT | 280 | - | 44 | - | - | - | 570 | - | https://linkinghub.elsevier.com/retrieve/pii/S0925838808022780
Al20Co20Cr20Fe20Ni20 | As-Cast + Annealed | - | BCC+B2+FCC+Sec. | C | RT | 1430 | - | 1.6 | - | - | - | - | - | https://linkinghub.elsevier.com/retrieve/pii/S0925838816313561
Al20Co20Cr20Fe20Ni20 | As-Cast + Annealed | - | BCC+B2+FCC | C | RT | 1690 | - | 2.7 | - | - | - | - | - | https://linkinghub.elsevier.com/retrieve/pii/S0925838816313561
Al20Co20Cr20Fe20Ni20 | As-Cast + Annealed | - | BCC+B2+FCC | C | RT | 1220 | - | 13 | - | - | - | - | - | https://linkinghub.elsevier.com/retrieve/pii/S0925838816313561
Al20Co20Cr20Fe20Ni20 | As-Cast + Annealed | - | BCC+B2+FCC | C | RT | 1450 | - | 20 | - | - | - | - | - | https://linkinghub.elsevier.com/retrieve/pii/S0925838816313561
Al16.997Cr16.997Fe33.003Ni33.003 | As-Cast | - | FCC+BCC+B2 | T | RT | 796 | - | 15.7 | - | - | - | 1437 | - | https://linkinghub.elsevier.com/retrieve/pii/S0167577X16300970
Al16.787Co16.787Cr16.787Fe16.787Ni32.852 | - | - | L12+B2 | T | RT | 545 | - | 16.5 | - | - | - | 1030 | - | https://linkinghub.elsevier.com/retrieve/pii/S1359645416308746
Al16.259Co16.259Cr16.259Fe16.259Ni34.965 | - | - | L12+B2 | T | RT | 545 | - | 16.5 | - | - | - | 1050 | - | https://linkinghub.elsevier.com/retrieve/pii/S1359645416308746
Al16.084Co16.084Cr16.084Fe16.084Ni35.663 | - | - | L12+B2 | T | RT | 545 | - | 20 | - | - | - | 1110 | - | https://linkinghub.elsevier.com/retrieve/pii/S1359645416308746
Al11.889Co17.816Cr17.816Fe34.662Ni17.816 | As-Cast | - | BCC+B2 | T | RT | 866 | - | 7.9 | - | - | - | 1223 | - | https://linkinghub.elsevier.com/retrieve/pii/S1359646216301324
Co23.234Cr23.234Fe23.234Mo7.063Ni23.234 | As-Cast | - | FCC+Sec. | T | RT | 305.3 | - | 49.3 | - | - | - | 709.7 | - | https://linkinghub.elsevier.com/retrieve/pii/S1359645416304943
Co23.234Cr23.234Fe23.234Mo7.063Ni23.234 | As-Cast | - | FCC+Sec. | T | RT | 815.5 | - | 18.9 | - | - | - | 1186.5 | - | https://linkinghub.elsevier.com/retrieve/pii/S1359645416304943
Co23.234Cr23.234Fe23.234Mo7.063Ni23.234 | As-Cast | - | FCC+Sec. | T | RT | 646.7 | - | 32.5 | - | - | - | 1042 | - | https://linkinghub.elsevier.com/retrieve/pii/S1359645416304943
Co23.234Cr23.234Fe23.234Mo7.063Ni23.234 | As-Cast | - | FCC+Sec. | T | RT | 683.7 | - | 30.4 | - | - | - | 1066.6 | - | https://linkinghub.elsevier.com/retrieve/pii/S1359645416304943
C0.398Co19.92Cr19.92Fe19.92Mn19.92Ni19.92 | As-Cast | - | FCC+Sec. | T | RT | 446 | - | 15 | - | - | - | 723 | - | https://www.tandfonline.com/doi/abs/10.1080/02670836.2017.1342367
C0.398Co19.92Cr19.92Fe19.92Mn19.92Ni19.92 | As-Cast | - | FCC+Sec. | T | RT | 581 | - | 28 | - | - | - | 857 | - | https://www.tandfonline.com/doi/abs/10.1080/02670836.2017.1342367
Al3.929Co23.529Cr23.529Fe23.529Ni23.529Ti1.953 | As-Cast | - | FCC+L12+Sec. | T | RT | 645 | - | 39 | - | - | - | 1094 | - | https://linkinghub.elsevier.com/retrieve/pii/S1359645415006631
Al3.929Co23.529Cr23.529Fe23.529Ni23.529Ti1.953 | As-Cast | - | FCC+L12+Sec. | T | RT | 1005 | - | 17 | - | - | - | 1273 | - | https://linkinghub.elsevier.com/retrieve/pii/S1359645415006631
Al10.007Co24.982Cr7.991Fe15.011Ni35.997Ti6.012 | As-Cast + Annealed | - | FCC+L12+Sec. | T | RT | 568 | - | 12 | - | - | - | 786 | 345 | https://link.springer.com/article/10.1007/s11837-015-1484-7
Al22.78Cr25.74Fe25.74Ni25.74 | As-Cast | - | BCC+B2 | C | RT | 770 | - | 37.1 | - | - | - | - | - | https://linkinghub.elsevier.com/retrieve/pii/S0921509316313661
Al25Cr25Fe25Ni25 | As-Cast | - | BCC+B2 | C | RT | 843.2 | - | 34.6 | - | - | - | - | - | https://linkinghub.elsevier.com/retrieve/pii/S0921509316313661
Al27.27Cr24.243Fe24.243Ni24.243 | As-Cast | - | BCC+B2 | C | RT | 1044 | - | 27.1 | - | - | - | - | - | https://linkinghub.elsevier.com/retrieve/pii/S0921509316313661
Al28.703Cr23.766Fe23.766Ni23.766 | As-Cast | - | BCC+B2 | C | RT | 906.8 | - | 31.4 | - | - | - | - | - | https://linkinghub.elsevier.com/retrieve/pii/S0921509316313661
Al30.294Cr23.235Fe23.235Ni23.235 | As-Cast | - | BCC+B2 | C | RT | 1122.8 | - | 24.7 | - | - | - | - | - | https://linkinghub.elsevier.com/retrieve/pii/S0921509316313661
Al16.667Cr16.667Fe33.333Ni33.333 | As-Cast | - | BCC+B2 | C | RT | - | - | 17 | - | - | - | - | - | https://linkinghub.elsevier.com/retrieve/pii/S0167577X16300970
Al18.937Cr18.937Fe17.894Ni34.746Ti9.486 | As-Cast | - | BCC+B2+L12 | C | RT | - | - | 16.3 | - | - | - | - | - | https://linkinghub.elsevier.com/retrieve/pii/S1005030214002138
Al18.937Cr18.937Fe17.894Ni34.746Ti9.486 | As-Cast + Annealed | - | BCC+B2+L12 | C | RT | - | - | 19.8 | - | - | - | - | - | https://linkinghub.elsevier.com/retrieve/pii/S1005030214002138
Cr22.222Fe22.222Ni22.222V11.111W22.222 | As-Cast | - | FCC+BCC+Sec. | C | RT | - | - | 7.3 | - | - | - | - | - | https://link.springer.com/article/10.1007/s11665-015-1767-8
Al16.83Cr16.83Cu16.83Fe16.83Ni32.68 | As-Cast | - | FCC+BCC+B2 | C | RT | - | - | 30 | - | - | - | - | - | https://linkinghub.elsevier.com/retrieve/pii/S0921509315304275
Co19.001Cr19.001Fe19.001Mn19.001Ni19.001V4.997 | As-Cast + Annealed | - | FCC+Sec. | C | RT | 200 | - | 75 | - | - | - | - | - | https://link.springer.com/article/10.1134/S0031918X17060084
Co17.346Cr17.346Fe17.346Mn17.346Ni17.346V13.27 | As-Cast + Annealed | - | FCC+Sec. | C | RT | 780 | - | 8 | - | - | - | - | - | https://link.springer.com/article/10.1134/S0031918X17060084
Co16.667Cr16.667Fe16.667Mn16.667Ni16.667V16.667 | As-Cast + Annealed | - | FCC+Sec. | C | RT | 1700 | - | 1 | - | - | - | - | - | https://link.springer.com/article/10.1134/S0031918X17060084
Al16.787Co16.787Cr16.787Fe16.787Ni32.852 | As-Cast | - | FCC+B2 | T | RT | 545 | - | 16.5 | - | - | - | 1030 | - | https://linkinghub.elsevier.com/retrieve/pii/S1359645416308746
Al16.259Co16.259Cr16.259Fe16.259Ni34.965 | As-Cast | - | FCC+B2 | T | RT | 545 | - | 16.5 | - | - | - | 1050 | - | https://linkinghub.elsevier.com/retrieve/pii/S1359645416308746
Al16.084Co16.084Cr16.084Fe16.084Ni35.663 | As-Cast | - | FCC+B2 | T | RT | 545 | - | 20 | - | - | - | 1110 | - | https://linkinghub.elsevier.com/retrieve/pii/S1359645416308746
Al3.916Co18.637Cr18.637Cu3.916Fe18.637Ni36.258 | As-Cast | - | FCC+L12 | T | RT | 460 | - | 32 | - | - | - | 732 | - | https://linkinghub.elsevier.com/retrieve/pii/S0921509317305920
Al7.989Co17.002Cr17.002Cu7.989Fe17.002Ni33.014 | As-Cast + Annealed | - | FCC+L12 | T | RT | 215 | - | 39 | - | - | - | 489 | - | https://link.springer.com/article/10.1007/s11837-013-0756-3
Al18.018Cr19.992Fe19.992Ni41.999 | As-Cast | - | FCC+BCC+B2 | T | RT | 610 | - | 9.1 | - | - | - | 1173 | - | https://linkinghub.elsevier.com/retrieve/pii/S0925838818330585
Al16.007Cr20.009Fe20.009Ni43.975 | As-Cast | - | FCC+BCC+B2 | T | RT | 479 | - | 12.7 | - | - | - | 956 | - | https://linkinghub.elsevier.com/retrieve/pii/S0925838818330585
Al13.983Cr20.009Fe20.009Ni45.998 | As-Cast | - | FCC+BCC+B2 | T | RT | 461 | - | 30 | - | - | - | 835 | - | https://linkinghub.elsevier.com/retrieve/pii/S0925838818330585
Al16.391Co16.391Cr16.391Fe16.391Ni34.435 | As-Cast | - | FCC+B2 | T | RT | 1263 | - | 21.4 | - | - | - | - | - | https://www.nature.com/articles/s41467-019-08460-2
Al16.391Co16.391Cr16.391Fe16.391Ni34.435 | As-Cast | - | FCC+B2 | T | RT | 1154 | - | 25 | - | - | - | - | - | https://www.nature.com/articles/s41467-019-08460-2
Al16.391Co16.391Cr16.391Fe16.391Ni34.435 | As-Cast | - | FCC+B2 | T | RT | 1490 | - | 16 | - | - | - | - | - | https://www.nature.com/articles/s41467-019-08460-2
Co20Cr20Fe20Mn20Ni20 | As-Cast | - | FCC+BCC | C | RT | 1314 | - | - | - | 20.3 | - | - | 415 | https://linkinghub.elsevier.com/retrieve/pii/S0925838818338428
Al1.961Co19.608Cr19.608Fe19.608Mn19.608Ni19.608 | As-Cast | - | FCC+BCC | C | RT | 1631 | - | - | - | 12.6 | - | - | 432 | https://linkinghub.elsevier.com/retrieve/pii/S0925838818338428
Al5.66Co18.868Cr18.868Fe18.868Mn18.868Ni18.868 | As-Cast | - | FCC+BCC | C | RT | 1836 | - | - | - | 4.9 | - | - | 511 | https://linkinghub.elsevier.com/retrieve/pii/S0925838818338428
Al9.091Co18.182Cr18.182Fe18.182Mn18.182Ni18.182 | As-Cast | - | FCC+BCC | C | RT | 1932 | - | - | - | 3.8 | - | - | 553 | https://linkinghub.elsevier.com/retrieve/pii/S0925838818338428
Al12.281Co17.544Cr17.544Fe17.544Mn17.544Ni17.544 | As-Cast | - | FCC+BCC | C | RT | 2230 | - | - | - | 1.69 | - | - | 622 | https://linkinghub.elsevier.com/retrieve/pii/S0925838818338428
Al16.667Co16.667Cr16.667Fe16.667Mn16.667Ni16.667 | As-Cast | - | FCC+BCC | C | RT | - | - | - | - | 0 | - | - | 684 | https://linkinghub.elsevier.com/retrieve/pii/S0925838818338428
Al16.667Co18.519Cr18.519Fe18.519Ni18.519Ti9.259 | As-Cast | - | BCC+B2+Sec. | - | RT | - | - | - | - | - | - | - | 623 | https://linkinghub.elsevier.com/retrieve/pii/S0264127519301352
Co19.658Cr19.658Fe19.658Mn19.658Mo1.71Ni19.658 | As-Cast | - | FCC+Sec. | C | RT | 330 | - | - | - | - | - | - | - | https://linkinghub.elsevier.com/retrieve/pii/S1005030218302664
Co19.47Cr19.47Fe19.47Mn19.47Mo2.648Ni19.47 | As-Cast | - | FCC+Sec. | C | RT | 560 | - | - | - | - | - | - | - | https://linkinghub.elsevier.com/retrieve/pii/S1005030218302664
Co19.268Cr19.268Fe19.268Mn19.268Mo3.661Ni19.268 | As-Cast | - | FCC+Sec. | C | RT | 765 | - | - | - | - | - | - | - | https://linkinghub.elsevier.com/retrieve/pii/S1005030218302664
Al6.977Co23.256Cr23.256Fe23.256Ni23.256 | As-Cast | - | FCC+L12 | T | RT | 143 | - | 65 | - | - | - | 400 | - | https://linkinghub.elsevier.com/retrieve/pii/S1359646218306420
Al6.977Co23.256Cr23.256Fe23.256Ni23.256 | As-Cast | - | FCC+L12 | T | RT | 471 | - | 45 | - | - | - | 850 | - | https://linkinghub.elsevier.com/retrieve/pii/S1359646218306420
Al6.977Co23.256Cr23.256Fe23.256Ni23.256 | As-Cast | - | FCC+B2+Sec. | T | RT | 841 | - | 35 | - | - | - | 1050 | - | https://linkinghub.elsevier.com/retrieve/pii/S1359646218306420
Al6.977Co23.256Cr23.256Fe23.256Ni23.256 | As-Cast | - | FCC+BCC+B2+Sec. | T | RT | 161 | - | 7 | - | - | - | 1650 | - | https://linkinghub.elsevier.com/retrieve/pii/S1359646218306420
Al6.977Co23.256Cr23.256Fe23.256Ni23.256 | As-Cast | - | FCC+BCC+B2+Sec. | T | RT | 187 | - | 5 | - | - | - | 1850 | - | https://linkinghub.elsevier.com/retrieve/pii/S1359646218306420
Al25Co25Cr25Ni25 | As-Cast | - | BCC+B2 | C | RT | 1750 | - | 16.7 | - | - | - | - | 1183 | https://linkinghub.elsevier.com/retrieve/pii/S0925838818341781
Co20Cr20Cu20Fe20Ni20 | As-Cast | - | FCC+B2 | - | RT | - | - | - | - | - | - | - | 160 | https://linkinghub.elsevier.com/retrieve/pii/S0042207X1832222X
Al16.667Co16.667Cr16.667Cu16.667Fe16.667Ni16.667 | As-Cast | - | FCC+BCC | - | RT | - | - | - | - | - | - | - | 458 | https://linkinghub.elsevier.com/retrieve/pii/S0042207X1832222X
Al23.068Co15.386Cr15.386Cu15.386Fe15.386Ni15.386 | As-Cast | - | FCC+BCC | - | RT | - | - | - | - | - | - | - | 498 | https://linkinghub.elsevier.com/retrieve/pii/S0042207X1832222X
Al28.571Co14.286Cr14.286Cu14.286Fe14.286Ni14.286 | As-Cast | - | FCC+BCC | - | RT | - | - | - | - | - | - | - | 560 | https://linkinghub.elsevier.com/retrieve/pii/S0042207X1832222X
Al6.977Co23.256Cr23.256Fe23.256Ni23.256 | As-Cast | - | FCC+B2+Sec. | T | RT | 840 | - | 32 | - | - | - | 1039 | - | https://linkinghub.elsevier.com/retrieve/pii/S1359645418309522
Al18.598C0.034Co23.59Fe34.188Ni23.59 | As-Cast | - | B2+L12 | C | RT | 1202 | - | 32.6 | - | - | - | - | - | https://linkinghub.elsevier.com/retrieve/pii/S1359646218305499
Co45.809Cr20.843Fe16.674Ni16.674 | As-Cast | - | FCC+HCP | T | RT | 392 | - | 20.3 | - | - | - | 746 | - | https://www.tandfonline.com/doi/full/10.1080/21663831.2018.1553803
Co59.067Cr22.741Fe9.096Ni9.096 | As-Cast | - | FCC+HCP | T | RT | 482 | - | 13.3 | - | - | - | 857 | - | https://www.tandfonline.com/doi/full/10.1080/21663831.2018.1553803
Al47.015Co20.028Cr18.007Cu4.984Fe4.984Ni4.984 | - | - | BCC+B2 | - | RT | - | - | - | - | - | - | - | 883 | https://linkinghub.elsevier.com/retrieve/pii/S1359645419301430
Co20.606Cr19.896Fe19.498Mn19.101Ni20.899 | As-Cast | - | FCC+BCC+Sec. | T | RT | 1135 | - | 1.8 | - | - | - | 1260 | - | https://linkinghub.elsevier.com/retrieve/pii/S0921509319301522
Co20.606Cr19.896Fe19.498Mn19.101Ni20.899 | As-Cast | - | FCC+BCC+Sec. | T | RT | 585 | - | 31.7 | - | - | - | 815 | - | https://linkinghub.elsevier.com/retrieve/pii/S0921509319301522
Co20.606Cr19.896Fe19.498Mn19.101Ni20.899 | As-Cast | - | FCC+Sec. | T | RT | 425 | - | 40.2 | - | - | - | 735 | - | https://linkinghub.elsevier.com/retrieve/pii/S0921509319301522
Al25Co25Ni25Ti25 | Powder Metallurgy | - | BCC+B2 | C | RT | - | - | - | - | - | - | - | 672 | https://linkinghub.elsevier.com/retrieve/pii/S0925838819305237
Al25Fe25Ni25Ti25 | Powder Metallurgy | - | BCC+B2 | C | RT | - | - | - | - | - | - | - | 666 | https://linkinghub.elsevier.com/retrieve/pii/S0925838819305237
Al20Co20Fe20Ni20Ti20 | Powder Metallurgy | - | BCC+B2 | C | RT | - | - | - | - | - | - | - | 667 | https://linkinghub.elsevier.com/retrieve/pii/S0925838819305237
Al20Cr20Cu20Fe20Ni20 | Powder Metallurgy | - | FCC+BCC+B2 | - | RT | - | - | - | - | - | - | - | 434 | https://linkinghub.elsevier.com/retrieve/pii/S0925838819303676
Al20Cr20Cu20Fe20Ni20 | Powder Metallurgy | - | FCC+BCC+B2 | - | RT | - | - | - | - | - | - | - | 666 | https://linkinghub.elsevier.com/retrieve/pii/S0925838819303676
Al20Cr20Cu20Fe20Ni20 | Powder Metallurgy | - | FCC+BCC+B2 | - | RT | - | - | - | - | - | - | - | 761 | https://linkinghub.elsevier.com/retrieve/pii/S0925838819303676
Al20Cr20Cu20Fe20Ni20 | Powder Metallurgy | - | FCC+BCC+B2 | - | RT | - | - | - | - | - | - | - | 747 | https://linkinghub.elsevier.com/retrieve/pii/S0925838819303676
Al20Co20Cr20Fe20Ni20 | As-Cast | - | B2+BCC | C | RT | 1631 | - | 16 | - | - | - | - | 519 | https://linkinghub.elsevier.com/retrieve/pii/S1044580318335617
Al20Co20Cr20Fe20Ni20 | As-Cast | - | B2+BCC | C | RT | 1209 | - | 23 | - | - | - | - | 493 | https://linkinghub.elsevier.com/retrieve/pii/S1044580318335617
Co17.492Cr12.486Fe55.006Mo5.006Ni10.011 | As-Cast | - | FCC+Sec. | T | RT | 443 | - | 61.6 | - | - | - | 840 | - | https://linkinghub.elsevier.com/retrieve/pii/S0925838818345869
Co17.997Cr12.493Fe55.036Mo7.485Ni6.99 | As-Cast | - | FCC+Sec. | T | RT | 711 | - | 38.3 | - | - | - | 1096 | - | https://linkinghub.elsevier.com/retrieve/pii/S0925838818345869
Co17.492Cr12.486Fe55.006Mo5.006Ni10.011 | As-Cast | - | FCC+Sec. | T | RT | 301 | - | 77.5 | - | - | - | 718 | - | https://linkinghub.elsevier.com/retrieve/pii/S0925838818345869
Co17.997Cr12.493Fe55.036Mo7.485Ni6.99 | As-Cast | - | FCC+Sec. | T | RT | 684 | - | 48.1 | - | - | - | 1078 | - | https://linkinghub.elsevier.com/retrieve/pii/S0925838818345869
Co17.492Cr12.486Fe55.006Mo5.006Ni10.011 | As-Cast | - | FCC+Sec. | T | RT | 261 | - | 86.6 | - | - | - | 673 | - | https://linkinghub.elsevier.com/retrieve/pii/S0925838818345869
Co17.997Cr12.493Fe55.036Mo7.485Ni6.99 | As-Cast | - | FCC+Sec. | T | RT | 506 | - | 59.3 | - | - | - | 933 | - | https://linkinghub.elsevier.com/retrieve/pii/S0925838818345869
Co17.492Cr12.486Fe55.006Mo5.006Ni10.011 | As-Cast | - | FCC+Sec. | T | RT | 231 | - | 87.2 | - | - | - | 638 | - | https://linkinghub.elsevier.com/retrieve/pii/S0925838818345869
Co17.997Cr12.493Fe55.036Mo7.485Ni6.99 | As-Cast | - | FCC+Sec. | T | RT | 296 | - | 63.2 | - | - | - | 693 | - | https://linkinghub.elsevier.com/retrieve/pii/S0925838818345869
Cr20Cu20Fe20Mn20Ni20 | As-Cast | - | FCC+BCC | T | RT | 615 | - | 14 | - | - | - | 950 | - | https://link.springer.com/article/10.1007/s11665-019-04003-4
Cr20Cu20Fe20Mn20Ni20 | As-Cast + Annealed | - | FCC+BCC | - | RT | - | - | - | - | - | - | - | - | https://link.springer.com/article/10.1007/s11665-019-04003-4
Cr20Cu20Fe20Mn20Ni20 | As-Cast + Annealed | - | FCC+BCC+Sec. | - | RT | - | - | - | - | - | - | - | - | https://link.springer.com/article/10.1007/s11665-019-04003-4
C5.128Mo25.641Nb25.641Re12.821Ta5.128W25.641 | As-Cast | - | BCC+Sec. | C | RT | 1074 | - | 12.1 | - | 8.33 | - | - | 510 | https://linkinghub.elsevier.com/retrieve/pii/S0925838818342324
C9.302Mo23.256Nb23.256Re11.628Ta9.302W23.256 | As-Cast | - | BCC+Sec. | C | RT | 1144 | - | 12.7 | - | 8.81 | - | - | 558 | https://linkinghub.elsevier.com/retrieve/pii/S0925838818342324
C11.111Mo22.222Nb22.222Re11.111Ta11.111W22.222 | As-Cast | - | BCC+Sec. | C | RT | 1202 | - | 14.2 | - | 10.25 | - | - | 583 | https://linkinghub.elsevier.com/retrieve/pii/S0925838818342324
C12.766Mo21.277Nb21.277Re10.638Ta12.766W21.277 | As-Cast | - | BCC+Sec. | C | RT | 1241 | - | 13.8 | - | 9.64 | - | - | 615 | https://linkinghub.elsevier.com/retrieve/pii/S0925838818342324
Al33.333Co16.667Cr16.667Fe16.667Ni16.667 | As-Cast | - | BCC+B2 | C | RT | 1241 | - | 9.98 | - | - | - | - | 581.7 | https://linkinghub.elsevier.com/retrieve/pii/S0925838819325976
Al29.985Co16.672Cr16.672Fe16.672Ni16.672Ti3.328 | As-Cast | - | BCC+B2 | C | RT | 1324 | - | 10.02 | - | - | - | - | 605.5 | https://linkinghub.elsevier.com/retrieve/pii/S0925838819325976
Al24.994Co16.671Cr16.671Fe16.671Ni16.671Ti8.323 | As-Cast | - | BCC+B2 | C | RT | 1566 | - | 11.85 | - | - | - | - | 641.7 | https://linkinghub.elsevier.com/retrieve/pii/S0925838819325976
Al20.004Co16.663Cr16.663Fe16.663Ni16.663Ti13.343 | As-Cast | - | BCC+B2 | C | RT | 1503 | - | 7.73 | - | - | - | - | 639.6 | https://linkinghub.elsevier.com/retrieve/pii/S0925838819325976
Al16.667Co16.667Cr16.667Fe16.667Ni16.667Ti16.667 | As-Cast | - | BCC+B2+Laves | C | RT | 1448 | - | 6.18 | - | - | - | - | 703 | https://linkinghub.elsevier.com/retrieve/pii/S0925838819325976
Al13.343Co16.663Cr16.663Fe16.663Ni16.663Ti20.004 | As-Cast | - | BCC+B2+Laves | C | RT | 1272 | - | 3.15 | - | - | - | - | 856.9 | https://linkinghub.elsevier.com/retrieve/pii/S0925838819325976
Hf16.667Nb16.667Ta16.667Ti16.667W16.667Zr16.667 | As-Cast | - | BCC+Laves | C | RT | 1550 | - | 26.3 | - | - | - | - | - | https://linkinghub.elsevier.com/retrieve/pii/S0925838819322194
Hf14.286Mo14.286Nb14.286Ta14.286Ti14.286W14.286Zr14.286 | As-Cast | - | BCC+Laves | C | RT | 1637 | - | 15.5 | - | - | - | - | - | https://linkinghub.elsevier.com/retrieve/pii/S0925838819322194
Co22.222Cr22.222Fe22.222Ni22.222W11.111 | As-Cast | - | FCC+Sec. | C | RT | 556 | - | 35.6 | - | - | - | - | 357.9 | https://linkinghub.elsevier.com/retrieve/pii/S0966979518309737
Cr20Fe20Mo20Nb20V20 | As-Cast | - | BCC+Laves | C | RT | 2663 | - | 2.7 | - | - | - | - | 826 | https://link.springer.com/article/10.1007/s40195-019-00935-x
Cr20Fe20Mo20Nb20Ti20 | As-Cast | - | BCC+Laves | C | RT | 1647 | - | 0.9 | - | - | - | - | 792 | https://link.springer.com/article/10.1007/s40195-019-00935-x
Fe20Mo20Nb20Ti20V20 | As-Cast | - | BCC+B2 | C | RT | 1707 | - | 1.7 | - | - | - | - | 699 | https://link.springer.com/article/10.1007/s40195-019-00935-x
Al6.25Cr20.833Cu10.417Fe20.833Ni41.667 | As-Cast | - | FCC+L12 | T | RT | 350 | - | 73 | - | - | - | 642 | 209 | https://linkinghub.elsevier.com/retrieve/pii/S1044580319312410
Al6.25Cr20.833Cu10.417Fe20.833Ni41.667 | As-Cast | - | FCC+L12+Sec. | T | RT | 535 | - | 39 | - | - | - | 904 | 321 | https://linkinghub.elsevier.com/retrieve/pii/S1044580319312410
Al6.25Cr20.833Cu10.417Fe20.833Ni41.667 | As-Cast | - | FCC+L12+Sec. | T | RT | 255 | - | 88 | - | - | - | 584 | 159 | https://linkinghub.elsevier.com/retrieve/pii/S1044580319312410
Co18.866Cr18.866Fe18.866Nb3.765Ni39.635 | As-Cast | - | FCC+Laves | T | RT | 170 | - | 32 | - | - | - | 537 | - | https://linkinghub.elsevier.com/retrieve/pii/S0167577X19305622
Co18.182Cr18.182Fe18.182Nb7.257Ni38.197 | As-Cast | - | FCC+Laves | T | RT | 640 | - | 7 | - | - | - | 840 | - | https://linkinghub.elsevier.com/retrieve/pii/S0167577X19305622
Co18.866Cr18.866Fe18.866Nb3.765Ni39.635 | As-Cast + Annealed | - | FCC+Laves+Sec. | T | RT | 560 | - | 19 | - | - | - | 860 | - | https://linkinghub.elsevier.com/retrieve/pii/S0167577X19305622
Al20Co20Cr20Fe20Ni20 | Powder Metallurgy | - | BCC+FCC | C | RT | 1221.1 | - | 30 | - | 23.2 | - | - | 550 | https://linkinghub.elsevier.com/retrieve/pii/S1044580319308447
Al20Co20Cr20Fe20Ni20 | Powder Metallurgy | - | BCC+FCC | C | RT | 1186.7 | - | 33 | - | 26.5 | - | - | 510 | https://linkinghub.elsevier.com/retrieve/pii/S1044580319308447
Al20Co20Cr20Fe20Ni20 | Powder Metallurgy | - | BCC+FCC | C | RT | 1112.9 | - | 30 | - | 21.4 | - | - | 503 | https://linkinghub.elsevier.com/retrieve/pii/S1044580319308447
Cr20Mo20Nb20Ti20W20 | Powder Metallurgy | - | BCC+Laves | C | RT | 2500 | - | 10 | - | - | - | - | - | https://link.springer.com/article/10.1007/s11837-019-03432-9
Cr20Mo20Nb20Ti20W20 | Powder Metallurgy | - | BCC+Laves | C | RT | 1260 | - | 4.8 | - | - | - | - | - | https://link.springer.com/article/10.1007/s11837-019-03432-9
Cr20Mo20Nb20Ti20W20 | Powder Metallurgy | - | BCC+Laves | C | RT | 1630 | - | 4.85 | - | - | - | - | - | https://link.springer.com/article/10.1007/s11837-019-03432-9
Cr20Mo20Nb20Ti20W20 | Powder Metallurgy | - | BCC+Laves | C | RT | 2030 | - | 4.3 | - | - | - | - | - | https://link.springer.com/article/10.1007/s11837-019-03432-9
Cr20Mo20Nb20Ti20W20 | Powder Metallurgy | - | BCC+Laves | C | RT | 1920 | - | 5 | - | - | - | - | - | https://link.springer.com/article/10.1007/s11837-019-03432-9
Al20Co20Cr20Fe20Ni20 | Powder Metallurgy | - | BCC+B2+FCC | C | RT | 520 | - | - | - | - | - | - | - | https://validate.perfdrive.com/fb803c746e9148689b3984a31fccd902/?ssa=f046f58b-5ebc-472a-be1d-242cc7c60b72&ssb=09478249938&ssc=https%3A%2F%2Fiopscience.iop.org%2Farticle%2F10.1088%2F2053-1591%2Fab2517&ssi=7de183cc-cnvj-43be-acc5-77302bd43ef8&ssk=botmanager_support@radware.com&ssm=26987823211648144227204942796509&ssn=d88771d00cac65b6ab7033b30a630c18bac76a2d625e-5174-4aee-b790e9&sso=71febaf3-a9f060543a8fde9ac76d8fc633f28d292c47254fc09fe677&ssp=93795613561774972866177495311080269&ssq=92744089307450720283893071491053804437659&ssr=MTI5LjI0LjE0My4yMTQ=&sst=Mozilla/5.0&ssu=&ssv=&ssw=&ssx=eyJfX3V6bWYiOiI3ZjkwMDA2YTJkNjI1ZS01MTc0LTRhZWUtYmFmMy1hOWYwNjA1NDNhOGYxLTE3NzQ5OTMwNzE4NDEyNTc4LTAwM2YyOTYzZWVmYzZiZTM2ZmYyMiIsInV6bXgiOiI3ZjkwMDA5NjI2NDA5My05N2IxLTRmODQtODViOS1mZjdmMDM5N2ExYzkxLTE3NzQ5OTMwNzE4NDEyNTc4LTE3NGM4N2ZmNDg0MTI0YzUyMiIsInJkIjoiaW9wLm9yZyJ9
Al20Co20Cr20Fe20Ni20 | Powder Metallurgy | - | BCC+B2+FCC | C | RT | 1150 | - | - | - | - | - | - | - | https://validate.perfdrive.com/fb803c746e9148689b3984a31fccd902/?ssa=62a55b12-2e77-418c-a948-3b667bf280a0&ssb=71932214375&ssc=https%3A%2F%2Fiopscience.iop.org%2Farticle%2F10.1088%2F2053-1591%2Fab2517&ssi=2c77851b-cnvj-48f0-aa68-f74cf4bd87f2&ssk=botmanager_support@radware.com&ssm=54907461221162880250575110439274&ssn=01cff0972991e254dd094069a69bcd2e3f0f6a2d625e-5174-4aee-b2d24c&sso=3f291af3-a9f060543a8fb380ce1ed5c2ad2bd57f65861962c3a54508&ssp=66574124381774962403177495623232431&ssq=47199499307517465601693071356058966478819&ssr=MTI5LjI0LjE0My4yMTQ=&sst=Mozilla/5.0&ssu=&ssv=&ssw=&ssx=eyJfX3V6bWYiOiI3ZjkwMDA2YTJkNjI1ZS01MTc0LTRhZWUtYmFmMy1hOWYwNjA1NDNhOGYxLTE3NzQ5OTMwNzE4NDEzMTg0LTAwMzdjOTNkY2FmMTY5NDIwMWMyNSIsInV6bXgiOiI3ZjkwMDA5NjI2NDA5My05N2IxLTRmODQtODViOS1mZjdmMDM5N2ExYzkxLTE3NzQ5OTMwNzE4NDEzMTg0LTgxZGI2MTVhOWNlNTllMjkyNSIsInJkIjoiaW9wLm9yZyJ9
Al20Co20Cr20Fe20Ni20 | Powder Metallurgy | - | BCC+B2+FCC | C | RT | 1287 | - | - | - | - | - | - | - | https://validate.perfdrive.com/fb803c746e9148689b3984a31fccd902/?ssa=e31fb858-061f-4ac7-afa3-f56e90818f8c&ssb=71932214375&ssc=https%3A%2F%2Fiopscience.iop.org%2Farticle%2F10.1088%2F2053-1591%2Fab2517&ssi=a85d14d0-cnvj-41d5-98b2-931b06ddb350&ssk=botmanager_support@radware.com&ssm=54907461221162880280575110439274&ssn=01cff09759d3a104cb74bd683622cd2e3f0f6a2d625e-5174-4aee-b2d24c&sso=3f291af3-a9f060543a8fb380ce1e5a8e2f056e131a07553cc3a54508&ssp=66574124381774962403177495623232431&ssq=47199499307517465601693071356058966478819&ssr=MTI5LjI0LjE0My4yMTQ=&sst=Mozilla/5.0&ssu=&ssv=&ssw=&ssx=eyJfX3V6bWYiOiI3ZjkwMDA2YTJkNjI1ZS01MTc0LTRhZWUtYmFmMy1hOWYwNjA1NDNhOGYxLTE3NzQ5OTMwNzE4NDEzNzU2LTAwM2Y2ZTYwZWNkODk0Yzc1ZjQyOCIsInV6bXgiOiI3ZjkwMDA5NjI2NDA5My05N2IxLTRmODQtODViOS1mZjdmMDM5N2ExYzkxLTE3NzQ5OTMwNzE4NDEzNzU2LTcwMGRiNjFmYmY2ZDIxZDIyOCIsInJkIjoiaW9wLm9yZyJ9
Al20Co20Cr20Fe20Ni20 | Powder Metallurgy | - | BCC+B2+FCC | C | RT | 1286 | - | - | - | - | - | - | - | https://validate.perfdrive.com/fb803c746e9148689b3984a31fccd902/?ssa=1c496d4f-4786-4049-8d9e-0be97f34ec01&ssb=03600202621&ssc=https%3A%2F%2Fiopscience.iop.org%2Farticle%2F10.1088%2F2053-1591%2Fab2517&ssi=c604d36f-cnvj-4688-8ddc-8763daf4a7f5&ssk=botmanager_support@radware.com&ssm=71917636907661418319647345454481&ssn=d6ab4a1c40c38f3ac019ec5526792c6e43906a2d625e-5174-4aee-bd5721&sso=78963af3-a9f060543a8f884e1f232a73cf21cbef1ccdca6e06998d89&ssp=85354989271774960232177494030411171&ssq=61811789307630641540993071798673774464279&ssr=MTI5LjI0LjE0My4yMTQ=&sst=Mozilla/5.0&ssu=&ssv=&ssw=&ssx=eyJfX3V6bWYiOiI3ZjkwMDA2YTJkNjI1ZS01MTc0LTRhZWUtYmFmMy1hOWYwNjA1NDNhOGYxLTE3NzQ5OTMwNzE4NDE0MzAwLTAwM2U3ZjdiOWMzZjRlZjU5YjYzMSIsInV6bXgiOiI3ZjkwMDA5NjI2NDA5My05N2IxLTRmODQtODViOS1mZjdmMDM5N2ExYzkxLTE3NzQ5OTMwNzE4NDE0MzAwLTFiZWYwZjlmNTVhNmYwYjQzMSIsInJkIjoiaW9wLm9yZyJ9
Al20Co20Cr20Fe20Ni20 | Powder Metallurgy | - | BCC+B2+FCC | C | RT | 1390 | - | - | - | - | - | - | - | https://validate.perfdrive.com/fb803c746e9148689b3984a31fccd902/?ssa=ef83fbf1-8551-4e69-af0f-215292fa259d&ssb=03600202621&ssc=https%3A%2F%2Fiopscience.iop.org%2Farticle%2F10.1088%2F2053-1591%2Fab2517&ssi=32a7df58-cnvj-4f1a-9e57-25162c34652b&ssk=botmanager_support@radware.com&ssm=71917636907661418349647345454481&ssn=d6ab4a1c1aba3d92e01088ad56b92c6e43906a2d625e-5174-4aee-bd5721&sso=78963af3-a9f060543a8f884e1f234dce0d2617d7edd9abef06998d89&ssp=85354989271774960232177494030411171&ssq=61811789307630641540993071798673774464279&ssr=MTI5LjI0LjE0My4yMTQ=&sst=Mozilla/5.0&ssu=&ssv=&ssw=&ssx=eyJfX3V6bWYiOiI3ZjkwMDA2YTJkNjI1ZS01MTc0LTRhZWUtYmFmMy1hOWYwNjA1NDNhOGYxLTE3NzQ5OTMwNzE4NDE0ODM1LTAwM2ZiOWY2YmIyZjg5MzljYTgzNCIsInV6bXgiOiI3ZjkwMDA5NjI2NDA5My05N2IxLTRmODQtODViOS1mZjdmMDM5N2ExYzkxLTE3NzQ5OTMwNzE4NDE0ODM1LWYzYTQwMDdjZGY3M2Y1YTMzNCIsInJkIjoiaW9wLm9yZyJ9
Al20Co20Cr20Fe20Ni20 | Powder Metallurgy | - | BCC+B2+FCC | C | RT | 1626 | - | - | - | - | - | - | - | https://validate.perfdrive.com/fb803c746e9148689b3984a31fccd902/?ssa=6830118b-52c9-41e0-9a2f-2d433fb57901&ssb=38824244557&ssc=https%3A%2F%2Fiopscience.iop.org%2Farticle%2F10.1088%2F2053-1591%2Fab2517&ssi=7f69fb3f-cnvj-4fbc-8d2b-22b6183d3e01&ssk=botmanager_support@radware.com&ssm=73623641012615217375907816582870&ssn=f48d29e6c9709b2cb8d021d2e439ffa979866a2d625e-5174-4aee-b0f9e1&sso=fa488af3-a9f060543a8fe6a238db0389fb970fa612ed5d48487347c6&ssp=02641262471774955895177490120403394&ssq=11554049307714722617093071715828792870486&ssr=MTI5LjI0LjE0My4yMTQ=&sst=Mozilla/5.0&ssu=&ssv=&ssw=&ssx=eyJfX3V6bWYiOiI3ZjkwMDA2YTJkNjI1ZS01MTc0LTRhZWUtYmFmMy1hOWYwNjA1NDNhOGYxLTE3NzQ5OTMwNzE4NDE1MzgwLTAwM2VkMTkxYTFjMmU3OWYxMzUzNyIsInV6bXgiOiI3ZjkwMDA5NjI2NDA5My05N2IxLTRmODQtODViOS1mZjdmMDM5N2ExYzkxLTE3NzQ5OTMwNzE4NDE1MzgwLWY3YzQ1YTgxNjExY2RmZDMzNyIsInJkIjoiaW9wLm9yZyJ9
C0.807Co19.677Cr19.677Fe19.677Mn19.677Nb0.807Ni19.677 | As-Cast | - | FCC+Sec. | T | RT | 732 | - | - | - | 32 | - | 911 | - | https://linkinghub.elsevier.com/retrieve/pii/S0925838819314008
Al12.5Nb25Ta12.5Ti25Zr25 | As-Cast | - | BCC+HCP | C | RT | 1500 | - | 6 | - | - | - | - | - | https://linkinghub.elsevier.com/retrieve/pii/S0167577X19304641
Al12.5Nb25Ta12.5Ti25Zr25 | As-Cast | - | BCC+HCP | C | RT | 1200 | - | 8 | - | - | - | - | - | https://linkinghub.elsevier.com/retrieve/pii/S0167577X19304641
Al12.5Nb25Ta12.5Ti25Zr25 | As-Cast | - | BCC+HCP | C | RT | 2100 | - | 12 | - | - | - | - | - | https://linkinghub.elsevier.com/retrieve/pii/S0167577X19304641
Al12.5Nb25Ta12.5Ti25Zr25 | As-Cast | - | BCC+HCP | C | RT | 1630 | - | 12 | - | - | - | - | - | https://linkinghub.elsevier.com/retrieve/pii/S0167577X19304641
C1.923Co19.231Cr19.231Fe19.231Mn19.231Ni19.231Ti1.923 | Powder Metallurgy | 7.5 | FCC+Sec. | C | RT | 1616 | - | - | - | 4.5 | - | - | 457 | https://linkinghub.elsevier.com/retrieve/pii/S0042207X19300296
C1.923Co19.231Cr19.231Fe19.231Mn19.231Ni19.231Ti1.923 | Powder Metallurgy | 7.64 | FCC+Sec. | C | RT | 1652 | - | - | - | 10 | - | - | 461 | https://linkinghub.elsevier.com/retrieve/pii/S0042207X19300296
C1.923Co19.231Cr19.231Fe19.231Mn19.231Ni19.231Ti1.923 | Powder Metallurgy | 7.66 | FCC+Sec. | C | RT | 1490 | - | - | - | 11.4 | - | - | 428 | https://linkinghub.elsevier.com/retrieve/pii/S0042207X19300296
C1.923Co19.231Cr19.231Fe19.231Mn19.231Ni19.231Ti1.923 | Powder Metallurgy | 7.69 | FCC+Sec. | C | RT | 1194 | - | - | - | 20.1 | - | - | 378 | https://linkinghub.elsevier.com/retrieve/pii/S0042207X19300296
Al12.5Co25Fe25Ni25Ti12.5 | - | - | FCC+BCC | - | RT | - | - | - | - | - | - | - | 733 | https://linkinghub.elsevier.com/retrieve/pii/S0921509313014792
Al10Co20Cr20Fe20Ni20Ti10 | - | - | FCC+FCC | - | RT | - | - | - | - | - | - | - | 640 | https://linkinghub.elsevier.com/retrieve/pii/S0921509313014792
Al8.772Co17.544Cr17.544Fe17.544Mn17.544Ni17.544Ta3.509 | - | - | FCC+BCC+Sec. | - | RT | - | - | - | - | - | - | - | 385 | https://www.scientific.net/MSF.846.13
Al8.475Co16.949Cr16.949Fe16.949Mn16.949Ni16.949Ta6.78 | - | - | FCC+BCC+Sec. | - | RT | - | - | - | - | - | - | - | 486 | https://www.scientific.net/MSF.846.13
Al8.943Co16.26Cr16.26Fe16.26Mn16.26Ni16.26Ta9.756 | - | - | FCC+BCC+Sec. | - | RT | - | - | - | - | - | - | - | 570 | https://www.scientific.net/MSF.846.13
Co20Cr20Fe20Mn20Ni20 | - | - | FCC+BCC | - | RT | - | - | - | - | - | - | - | - | https://www.scientific.net/MSF.846.13
Co19.231Cr19.231Fe19.231Mn19.231Ni19.231Ta3.846 | - | - | FCC+BCC | - | RT | - | - | - | - | - | - | - | 200 | https://www.scientific.net/MSF.846.13
Co18.519Cr18.519Fe18.519Mn18.519Ni18.519Ta7.407 | - | - | FCC+BCC | - | RT | - | - | - | - | - | - | - | 290 | https://www.scientific.net/MSF.846.13
Co17.857Cr17.857Fe17.857Mn17.857Ni17.857Ta10.714 | - | - | FCC+BCC | - | RT | - | - | - | - | - | - | - | 345 | https://www.scientific.net/MSF.846.13
Al22.222Co22.222Cu22.222Fe22.222Ni11.111 | As-Cast | - | FCC+BCC+B2 | C | RT | 929 | - | 13.7 | - | - | - | - | 430.9 | https://linkinghub.elsevier.com/retrieve/pii/S1005030218303451
Al20.833Co20.833Cu20.833Fe20.833Ni16.667 | As-Cast | - | FCC+BCC+B2 | C | RT | 1021 | - | 12.3 | - | - | - | - | 420 | https://linkinghub.elsevier.com/retrieve/pii/S1005030218303451
Al20Co20Cu20Fe20Ni20 | As-Cast | - | FCC+BCC+B2 | C | RT | 994 | - | 24.5 | - | - | - | - | 391.4 | https://linkinghub.elsevier.com/retrieve/pii/S1005030218303451
Al18.184Co18.184Cu18.184Fe18.184Ni27.263 | As-Cast | - | FCC+BCC+B2 | C | RT | 680 | - | 35.9 | - | - | - | - | 323.8 | https://linkinghub.elsevier.com/retrieve/pii/S1005030218303451
Al16.667Co16.667Cu16.667Fe16.667Ni33.333 | As-Cast | - | FCC+BCC+B2 | C | RT | 544 | - | - | - | - | - | - | 299.2 | https://linkinghub.elsevier.com/retrieve/pii/S1005030218303451
Al11.111Cr22.222Fe22.222Mn22.222Ni22.222 | As-Cast | - | BCC+B2 | C | RT | 1091 | - | 50 | - | - | - | - | 353 | https://linkinghub.elsevier.com/retrieve/pii/S0921509319305799
Al13.043Cr21.739Fe21.739Mn21.739Ni21.739 | As-Cast | - | BCC+B2 | C | RT | 1130 | - | 53 | - | - | - | - | 361 | https://linkinghub.elsevier.com/retrieve/pii/S0921509319305799
Al14.894Cr21.277Fe21.277Mn21.277Ni21.277 | As-Cast | - | BCC+B2 | C | RT | 1170 | - | 55 | - | - | - | - | 375 | https://linkinghub.elsevier.com/retrieve/pii/S0921509319305799
Al16.667Cr20.833Fe20.833Mn20.833Ni20.833 | As-Cast | - | BCC+B2 | C | RT | 1200 | - | 55 | - | - | - | - | 386 | https://linkinghub.elsevier.com/retrieve/pii/S0921509319305799
Al64.977Cu5.003Mg5.003Si15.01Zn5.003Zr5.003 | As-Cast | 3.06 | FCC+Laves | C | RT | 565 | - | 4 | - | - | - | - | - | https://www.nature.com/articles/s41598-019-43329-w
Co19.231Cr19.231Fe19.231Mn3.846Ni19.231Pd19.231 | As-Cast | - | FCC+Sec. | C | RT | 650 | - | 50 | - | - | - | - | 470 | https://www.mdpi.com/1099-4300/21/3/288
Co18.519Cr18.519Fe18.519Mn7.407Ni18.519Pd18.519 | As-Cast | - | FCC+Sec. | C | RT | 650 | - | 46 | - | - | - | - | 380 | https://www.mdpi.com/1099-4300/21/3/288
Co17.857Cr17.857Fe17.857Mn10.714Ni17.857Pd17.857 | As-Cast | - | FCC+Sec. | C | RT | 650 | - | 42 | - | - | - | - | 180 | https://www.mdpi.com/1099-4300/21/3/288
Co17.241Cr17.241Fe17.241Mn13.793Ni17.241Pd17.241 | As-Cast | - | FCC+Sec. | C | RT | 650 | - | 35 | - | - | - | - | 160 | https://www.mdpi.com/1099-4300/21/3/288
Cr31.25Fe31.25Ni31.25Ti6.25 | As-Cast | - | BCC+FCC | C | RT | 2297.94 | - | 5.8 | - | - | - | - | 362.2 | https://link.springer.com/article/10.1557/jmr.2019.40
Cr30.303Fe30.303Ni30.303Ti9.091 | As-Cast | - | BCC+FCC | C | RT | 2364.63 | - | - | - | - | - | - | 510.3 | https://link.springer.com/article/10.1557/jmr.2019.40
Al19.802Cr19.802Cu19.802Fe19.802Mn19.802W0.99 | Powder Metallurgy | - | BCC+Sec. | C | RT | 1120 | - | - | - | - | - | - | 680 | https://link.springer.com/article/10.1557/jmr.2019.18
Al19.608Cr19.608Cu19.608Fe19.608Mn19.608W1.961 | Powder Metallurgy | - | BCC+Sec. | C | RT | 1250 | - | - | - | - | - | - | 705 | https://link.springer.com/article/10.1557/jmr.2019.18
Al18.182Cr18.182Cu18.182Fe18.182Mn18.182W9.091 | Powder Metallurgy | - | BCC+Sec. | C | RT | 1510 | - | - | - | - | - | - | 780 | https://link.springer.com/article/10.1557/jmr.2019.18
Co22.222Cu22.222Fe22.222Nb11.111Ni22.222 | As-Cast | - | FCC+Laves | - | RT | - | - | - | - | - | - | - | - | https://link.springer.com/article/10.1557/jmr.2019.36
Co11.111Cu11.111Fe11.111Nb55.556Ni11.111 | As-Cast | - | FCC+Laves | C | RT | 1498 | - | 37.6 | - | - | - | - | - | https://link.springer.com/article/10.1557/jmr.2019.36
Co8.681Cu8.681Fe8.681Nb65.274Ni8.681 | As-Cast | - | FCC+Laves | C | RT | 1635 | - | 31.7 | - | - | - | - | - | https://link.springer.com/article/10.1557/jmr.2019.36
Co6.399Cu6.399Fe6.399Nb74.405Ni6.399 | As-Cast | - | FCC+Laves | C | RT | 1703 | - | 18.3 | - | - | - | - | - | https://link.springer.com/article/10.1557/jmr.2019.36
Co5.284Cu5.284Fe5.284Nb78.864Ni5.284 | As-Cast | - | FCC+Laves | C | RT | 1415 | - | 12.6 | - | - | - | - | - | https://link.springer.com/article/10.1557/jmr.2019.36
Co10Cr10Fe50Mn30 | As-Cast | - | FCC+Sec. | - | RT | - | - | - | - | - | - | - | 296 | https://linkinghub.elsevier.com/retrieve/pii/S0921509319301236
B0.298Co9.99Cr9.99Fe49.702Mn30.02 | As-Cast | - | FCC+Sec. | - | RT | - | - | - | - | - | - | - | 282 | https://linkinghub.elsevier.com/retrieve/pii/S0921509319301236
B0.593Co9.985Cr9.985Fe49.432Mn30.005 | As-Cast | - | FCC+Sec. | - | RT | - | - | - | - | - | - | - | 306 | https://linkinghub.elsevier.com/retrieve/pii/S0921509319301236
B1.691Co10Cr10Fe48.309Mn30 | As-Cast | - | FCC+Sec. | - | RT | - | - | - | - | - | - | - | 452 | https://linkinghub.elsevier.com/retrieve/pii/S0921509319301236
Co20Cr20Fe20Ga20Ni20 | As-Cast | - | FCC+BCC | - | RT | - | - | - | - | - | - | - | - | https://link.springer.com/article/10.1007/s10853-018-03196-8
Al17.99Co30.026Cr9.987Fe9.987Ni32.01 | As-Cast | - | FCC+BCC | C | RT | 1129.4 | - | 16.7 | - | - | - | - | 305.4 | https://link.springer.com/article/10.1007/s00339-019-2506-z
Al18.004Co29.997Cr10.009Fe10.009Mo0.992Ni30.989 | As-Cast | - | FCC+BCC | C | RT | 1159.7 | - | 18.2 | - | - | - | - | 357.3 | https://link.springer.com/article/10.1007/s00339-019-2506-z
Al18.002Co30.003Cr9.991Fe9.991Mo2.01Ni30.003 | As-Cast | - | FCC+BCC | C | RT | 1250.8 | - | 14.7 | - | - | - | - | 362.6 | https://link.springer.com/article/10.1007/s00339-019-2506-z
Al18.002Co30.003Cr9.991Fe9.991Mo3.0Ni29.013 | As-Cast | - | FCC+BCC | C | RT | 1198.3 | - | 14.5 | - | - | - | - | 359.7 | https://link.springer.com/article/10.1007/s00339-019-2506-z
Co24.102Cr24.102Fe24.102Mo3.591Ni24.102 | Powder Metallurgy | - | FCC+Sec. | - | RT | - | - | - | - | - | - | - | 210 | https://www.mdpi.com/2075-4701/9/3/351
Co19.833Cr19.833Cu19.833Fe19.833Ni19.833V0.833 | As-Cast | - | FCC+Sec. | C | RT | 303 | - | 50.2 | - | - | - | - | - | https://link.springer.com/article/10.1007/s11665-018-3837-1
Co19.658Cr19.658Cu19.658Fe19.658Ni19.658V1.71 | As-Cast | - | FCC+Sec. | C | RT | 307 | - | 50.2 | - | - | - | - | - | https://link.springer.com/article/10.1007/s11665-018-3837-1
Co19.47Cr19.47Cu19.47Fe19.47Ni19.47V2.648 | As-Cast | - | FCC+Sec. | C | RT | 330 | - | 50.2 | - | - | - | - | - | https://link.springer.com/article/10.1007/s11665-018-3837-1
Co19.268Cr19.268Cu19.268Fe19.268Ni19.268V3.661 | As-Cast | - | FCC+Sec. | C | RT | 616 | - | 28 | - | - | - | - | - | https://link.springer.com/article/10.1007/s11665-018-3837-1
Co20Cr20Cu20Ni20Zn20 | Powder Metallurgy | 5.26 | BCC+FCC | C | RT | - | - | - | - | - | - | - | - | https://www.mdpi.com/1099-4300/21/2/122
Co20Cr20Cu20Ni20Zn20 | Powder Metallurgy | 6.26 | BCC+FCC | C | RT | - | - | - | - | - | - | - | - | https://www.mdpi.com/1099-4300/21/2/122
Co20Cr20Cu20Ni20Zn20 | Powder Metallurgy | 7.84 | BCC+FCC | C | RT | - | - | - | - | - | - | - | - | https://www.mdpi.com/1099-4300/21/2/122
Co20Cr20Cu20Ni20Zn20 | Powder Metallurgy | 7.89 | FCC+FCC | C | RT | 2121 | - | - | - | - | - | - | 615 | https://www.mdpi.com/1099-4300/21/2/122
Cr20Cu20Fe20Ni20Ti20 | As-Cast | - | FCC+BCC | - | RT | - | - | - | - | - | - | - | - | https://link.springer.com/article/10.1007/s11106-019-00012-z
Al7.699Co28.835Cr19.233Fe19.233Ni19.233Ti5.767 | Powder Metallurgy | - | FCC+BCC | C | RT | 2012 | - | - | - | 17.52 | - | - | 515 | https://matsc.ktu.lt/index.php/MatSc/article/view/19452
Al25Nb25Ti25Zr25 | As-Cast + Annealed | - | B2+Sec. | C | RT | 1579 | - | 17.8 | - | - | - | - | 418 | https://www.tandfonline.com/doi/abs/10.1080/02670836.2018.1446267
Al22.222Cr22.222Fe22.222Mo11.111Ni22.222 | As-Cast | - | BCC+B2 | C | RT | 1914.1 | - | - | - | 27.9 | - | 4023.6 | 623.7 | https://validate.perfdrive.com/fb803c746e9148689b3984a31fccd902/?ssa=eada656a-3693-4ab3-9282-2716ff0e4411&ssb=06562232087&ssc=https%3A%2F%2Fiopscience.iop.org%2Farticle%2F10.1088%2F0256-307X%2F35%2F3%2F036102&ssi=fb58b019-cnvj-4c72-8394-9b3dc8667b92&ssk=botmanager_support@radware.com&ssm=57224426056650646401469228703082&ssn=9dbcba43463df7c60e577cde13b5c71d75f16a2d625e-5174-4aee-b77361&sso=6bfeaaf3-a9f060543a8f691eea8dfbdd535c052650f59dd9aab44b7c&ssp=70785480011774994176177498143697518&ssq=78825819315080086813193071118205792324614&ssr=MTI5LjI0LjE0My4yMTQ=&sst=Mozilla/5.0&ssu=&ssv=&ssw=&ssx=eyJfX3V6bWYiOiI3ZjkwMDA2YTJkNjI1ZS01MTc0LTRhZWUtYmFmMy1hOWYwNjA1NDNhOGYxLTE3NzQ5OTMwNzE4NDE3ODkxMC0wMDMwYzk1M2U2YWMxNTA2MDY5NDAiLCJ1em14IjoiN2Y5MDAwOTYyNjQwOTMtOTdiMS00Zjg0LTg1YjktZmY3ZjAzOTdhMWM5MS0xNzc0OTkzMDcxODQxNzg5MTAtNjY2MzFkNThhYzYwZGIwMDQwIiwicmQiOiJpb3Aub3JnIn0=
Al21.053Cr21.053Fe21.053Mo10.526Ni21.053Ti5.263 | As-Cast | - | BCC+B2 | C | RT | 2161.7 | - | - | - | 14.3 | - | 3641.5 | 712 | https://validate.perfdrive.com/fb803c746e9148689b3984a31fccd902/?ssa=d2a6be83-a663-4a46-aec6-6bbb06f9eae1&ssb=58701269108&ssc=https%3A%2F%2Fiopscience.iop.org%2Farticle%2F10.1088%2F0256-307X%2F35%2F3%2F036102&ssi=4059451f-cnvj-4a82-aff7-cd5c441f49cd&ssk=botmanager_support@radware.com&ssm=84767384231841710433506661266420&ssn=b670f8a1b7a9af203acd4f3c693fd479315d6a2d625e-5174-4aee-bb6762&sso=87fdeaf3-a9f060543a8fe3b79d0437461bd8d10112a60f80e01a4a7a&ssp=07919661201774933786177495963575209&ssq=34819329315135958212093071667742429182789&ssr=MTI5LjI0LjE0My4yMTQ=&sst=Mozilla/5.0&ssu=&ssv=&ssw=&ssx=eyJfX3V6bWYiOiI3ZjkwMDA2YTJkNjI1ZS01MTc0LTRhZWUtYmFmMy1hOWYwNjA1NDNhOGYxLTE3NzQ5OTMwNzE4NDE3OTUwMC0wMDNlZGNlMTMyNDVjZjMwZDVmNDMiLCJ1em14IjoiN2Y5MDAwOTYyNjQwOTMtOTdiMS00Zjg0LTg1YjktZmY3ZjAzOTdhMWM5MS0xNzc0OTkzMDcxODQxNzk1MDAtZDRhNzU2MzUxZjc1NWZlYzQzIiwicmQiOiJpb3Aub3JnIn0=
Al20.408Cr20.408Fe20.408Mo10.204Ni20.408Ti8.163 | As-Cast | - | BCC+B2 | C | RT | 2185.1 | - | - | - | 14.8 | - | 3673.4 | 731.9 | https://validate.perfdrive.com/fb803c746e9148689b3984a31fccd902/?ssa=14843578-36a7-4a82-a51f-ec1cfa95475e&ssb=58701269108&ssc=https%3A%2F%2Fiopscience.iop.org%2Farticle%2F10.1088%2F0256-307X%2F35%2F3%2F036102&ssi=4bf8c06e-cnvj-443e-9c18-855023638e6f&ssk=botmanager_support@radware.com&ssm=84767384231841710463506661266420&ssn=b670f8a164ba3f38a850470600c2d479315d6a2d625e-5174-4aee-bb6762&sso=87fdeaf3-a9f060543a8fe3b79d048c5bc316e693c1867bdde01a4a7a&ssp=07919661201774933786177495963575209&ssq=34819329315135958212093071667742429182789&ssr=MTI5LjI0LjE0My4yMTQ=&sst=Mozilla/5.0&ssu=&ssv=&ssw=&ssx=eyJfX3V6bWYiOiI3ZjkwMDA2YTJkNjI1ZS01MTc0LTRhZWUtYmFmMy1hOWYwNjA1NDNhOGYxLTE3NzQ5OTMwNzE4NDE4MDA4Ni0wMDNjOTQ2NmExZTI5YjE2Y2FjNDYiLCJ1em14IjoiN2Y5MDAwOTYyNjQwOTMtOTdiMS00Zjg0LTg1YjktZmY3ZjAzOTdhMWM5MS0xNzc0OTkzMDcxODQxODAwODYtYTAyMjgzMDMzOTNjOTNlMDQ2IiwicmQiOiJpb3Aub3JnIn0=
Al20Cr20Fe20Mo10Ni20Ti10 | As-Cast | - | BCC+B2 | C | RT | 2228.7 | - | - | - | 10.4 | - | 3166.2 | 751.7 | https://validate.perfdrive.com/fb803c746e9148689b3984a31fccd902/?ssa=1f8c76f1-d254-48b4-9ce9-c1ef7d256ca8&ssb=25107278026&ssc=https%3A%2F%2Fiopscience.iop.org%2Farticle%2F10.1088%2F0256-307X%2F35%2F3%2F036102&ssi=13f2ea2e-cnvj-46d2-a1df-763d0c1e9edf&ssk=botmanager_support@radware.com&ssm=87255882165753980492811777674846&ssn=4b49eb6822b91a6360da27bffc3b549ea1ec6a2d625e-5174-4aee-b77c88&sso=55788af3-a9f060543a8f4a82769359a4978d2f2b6727434325e6a59e&ssp=64654275381774977224177496532251663&ssq=62672779315223075034093071180298541640691&ssr=MTI5LjI0LjE0My4yMTQ=&sst=Mozilla/5.0&ssu=&ssv=&ssw=&ssx=eyJfX3V6bWYiOiI3ZjkwMDA2YTJkNjI1ZS01MTc0LTRhZWUtYmFmMy1hOWYwNjA1NDNhOGYxLTE3NzQ5OTMwNzE4NDE4MDY4Ni0wMDNkN2MwNWMyMGVmOWIzOWJiNDkiLCJ1em14IjoiN2Y5MDAwOTYyNjQwOTMtOTdiMS00Zjg0LTg1YjktZmY3ZjAzOTdhMWM5MS0xNzc0OTkzMDcxODQxODA2ODYtZWJhNGE3MzkwZGQzZWM2ZTQ5IiwicmQiOiJpb3Aub3JnIn0=
Al19.608Cr19.608Fe19.608Mo9.804Ni19.608Ti11.765 | As-Cast | - | BCC+B2 | C | RT | 1314.5 | - | - | - | - | - | 1314.5 | 756.1 | https://validate.perfdrive.com/fb803c746e9148689b3984a31fccd902/?ssa=63831eb5-0453-40c6-bfa8-0dac6f6a4a08&ssb=57770277348&ssc=https%3A%2F%2Fiopscience.iop.org%2Farticle%2F10.1088%2F0256-307X%2F35%2F3%2F036102&ssi=0fad05a3-cnvj-46a4-94ac-0ffa93acb54c&ssk=botmanager_support@radware.com&ssm=62722465632001569520747680631821&ssn=8ab7954addc4a1b30dccda3b561dc95e6f986a2d625e-5174-4aee-bb5753&sso=1ee08af3-a9f060543a8f723ae380da6f58d1823656f63629b0f70f64&ssp=06282263521774915763177490675263404&ssq=92358949315349088676493071115427920585443&ssr=MTI5LjI0LjE0My4yMTQ=&sst=Mozilla/5.0&ssu=&ssv=&ssw=&ssx=eyJfX3V6bWYiOiI3ZjkwMDA2YTJkNjI1ZS01MTc0LTRhZWUtYmFmMy1hOWYwNjA1NDNhOGYxLTE3NzQ5OTMwNzE4NDE4MTI1Mi0wMDNmNWNkZjI3YTE3ZWU5YjU2NTIiLCJ1em14IjoiN2Y5MDAwOTYyNjQwOTMtOTdiMS00Zjg0LTg1YjktZmY3ZjAzOTdhMWM5MS0xNzc0OTkzMDcxODQxODEyNTItNTVjNDRjZTUyM2M4Y2M1MDUyIiwicmQiOiJpb3Aub3JnIn0=
Al19.048Cr19.048Fe19.048Mo9.524Ni19.048Ti14.286 | As-Cast | - | BCC+B2 | C | RT | 618.8 | - | - | - | - | - | 618.8 | 766.2 | https://validate.perfdrive.com/fb803c746e9148689b3984a31fccd902/?ssa=75fac9dc-8a45-4699-9e08-67ef2401b956&ssb=57770277348&ssc=https%3A%2F%2Fiopscience.iop.org%2Farticle%2F10.1088%2F0256-307X%2F35%2F3%2F036102&ssi=9f28d153-cnvj-4d98-8952-d7645b791aea&ssk=botmanager_support@radware.com&ssm=62722465632001569550747680631821&ssn=8ab7954a6e0da5a06f9f26bc2057c95e6f986a2d625e-5174-4aee-bb5753&sso=1ee08af3-a9f060543a8f723ae38035a813c602d2288014b1b0f70f64&ssp=06282263521774915763177490675263404&ssq=92358949315349088676493071115427920585443&ssr=MTI5LjI0LjE0My4yMTQ=&sst=Mozilla/5.0&ssu=&ssv=&ssw=&ssx=eyJfX3V6bWYiOiI3ZjkwMDA2YTJkNjI1ZS01MTc0LTRhZWUtYmFmMy1hOWYwNjA1NDNhOGYxLTE3NzQ5OTMwNzE4NDE4MTgxMS0wMDM4ZDM0M2U5MWQxY2ZmZGU2NTUiLCJ1em14IjoiN2Y5MDAwOTYyNjQwOTMtOTdiMS00Zjg0LTg1YjktZmY3ZjAzOTdhMWM5MS0xNzc0OTkzMDcxODQxODE4MTEtMmM3YjZiMWVlYmY5N2Y1YTU1IiwicmQiOiJpb3Aub3JnIn0=
Al25Mo25Nb25Ti25 | As-Cast + Annealed | - | BCC+Sec. | - | RT | - | - | - | - | - | - | - | - | https://linkinghub.elsevier.com/retrieve/pii/S0264127518304702
Al25Nb25Ta25Ti25 | As-Cast + Annealed | - | BCC+Sec. | - | RT | - | - | - | - | - | - | - | - | https://linkinghub.elsevier.com/retrieve/pii/S0264127518304702
Cr25Nb25Ta25Ti25 | As-Cast + Annealed | - | BCC+Sec. | - | RT | - | - | - | - | - | - | - | - | https://linkinghub.elsevier.com/retrieve/pii/S0264127518304702
Cr25Nb25Ti25W25 | As-Cast + Annealed | - | BCC+Sec. | - | RT | - | - | - | - | - | - | - | 630 | https://linkinghub.elsevier.com/retrieve/pii/S0264127518304702
Al11.111Co22.222Cr22.222Fe22.222Ni22.222 | As-Cast + Annealed | - | FCC+BCC | - | RT | - | - | - | - | - | - | - | 159 | https://linkinghub.elsevier.com/retrieve/pii/S0925838809016570
Al11.111Co22.222Cr22.222Fe22.222Ni22.222 | As-Cast + Annealed | - | FCC+BCC | - | RT | - | - | - | - | - | - | - | 209 | https://linkinghub.elsevier.com/retrieve/pii/S0925838809016570
Al15.789Co21.053Cr21.053Fe21.053Ni21.053 | As-Cast + Annealed | - | FCC+BCC | - | RT | - | - | - | - | - | - | - | 388 | https://linkinghub.elsevier.com/retrieve/pii/S0925838809016570
Al15.789Co21.053Cr21.053Fe21.053Ni21.053 | As-Cast + Annealed | - | FCC+BCC | - | RT | - | - | - | - | - | - | - | 280 | https://linkinghub.elsevier.com/retrieve/pii/S0925838809016570
Al17.949Co20.513Cr20.513Fe20.513Ni20.513 | As-Cast + Annealed | - | FCC+BCC | - | RT | - | - | - | - | - | - | - | 361 | https://linkinghub.elsevier.com/retrieve/pii/S0925838809016570
Al20Co20Cr20Fe20Ni20 | As-Cast + Annealed | - | FCC+BCC | - | RT | - | - | - | - | - | - | - | 433 | https://linkinghub.elsevier.com/retrieve/pii/S0925838809016570
Al17.949Co20.513Cr20.513Fe20.513Ni20.513 | - | - | FCC+BCC | - | RT | - | - | - | - | - | - | - | - | https://linkinghub.elsevier.com/retrieve/pii/C20130142353
Al20Co10Cr20Fe20Mo10Ni20 | As-Cast | - | BCC+Sec. | - | RT | - | - | - | - | - | - | - | 801 | https://advanced.onlinelibrary.wiley.com/doi/abs/10.1002/adem.200900171
Al16.671Co24.994Cr16.671Fe16.671Mo8.323Ni16.671 | As-Cast | - | BCC+Sec. | - | RT | - | - | - | - | - | - | - | 741 | https://advanced.onlinelibrary.wiley.com/doi/abs/10.1002/adem.200900171
Al15.385Co30.769Cr15.385Fe15.385Mo7.692Ni15.385 | As-Cast | - | FCC+BCC+Sec. | - | RT | - | - | - | - | - | - | - | 586 | https://advanced.onlinelibrary.wiley.com/doi/abs/10.1002/adem.200900171
Al18.182Co18.182Cr18.182Fe18.182Mo9.091Ni18.182 | As-Cast | - | BCC+Sec. | - | RT | - | - | - | - | - | - | - | 796 | https://advanced.onlinelibrary.wiley.com/doi/abs/10.1002/adem.200900171
Al18.182Co18.182Cr18.182Fe18.182Mo9.091Ni18.182 | As-Cast | - | BCC+Sec. | - | RT | - | - | - | - | - | - | - | 755 | https://linkinghub.elsevier.com/retrieve/pii/S0043164809005754
Al19.608Co19.608Cr19.608Fe11.765Mo9.804Ni19.608 | As-Cast | - | BCC+Sec. | - | RT | - | - | - | - | - | - | - | 754 | https://linkinghub.elsevier.com/retrieve/pii/S0043164809005754
Al16.671Co16.671Cr16.671Fe24.994Mo8.323Ni16.671 | As-Cast | - | BCC+Sec. | - | RT | - | - | - | - | - | - | - | 635 | https://linkinghub.elsevier.com/retrieve/pii/S0043164809005754
Al15.385Co15.385Cr15.385Fe30.769Mo7.692Ni15.385 | As-Cast | - | BCC+Sec. | - | RT | - | - | - | - | - | - | - | 639 | https://linkinghub.elsevier.com/retrieve/pii/S0043164809005754
Al18.182Co18.182Cr18.182Fe18.182Mo9.091Ni18.182 | As-Cast | - | B2+Sec. | - | RT | - | - | - | - | - | - | - | 730 | https://linkinghub.elsevier.com/retrieve/pii/S0966979512003469
Al20Co20Cr20Fe20Mo10Ni10 | As-Cast | - | B2+Sec. | - | RT | - | - | - | - | - | - | - | 708 | https://linkinghub.elsevier.com/retrieve/pii/S0966979512003469
Al16.671Co16.671Cr16.671Fe16.671Mo8.323Ni24.994 | As-Cast | - | FCC+B2+Sec. | - | RT | - | - | - | - | - | - | - | 586 | https://linkinghub.elsevier.com/retrieve/pii/S0966979512003469
Al15.385Co15.385Cr15.385Fe15.385Mo7.692Ni30.769 | As-Cast | - | FCC+B2+Sec. | - | RT | - | - | - | - | - | - | - | 395 | https://linkinghub.elsevier.com/retrieve/pii/S0966979512003469
Al20Cr20Fe20Mo20Ni20 | As-Cast | - | B2+Sec. | - | RT | - | - | - | - | - | - | - | 905 | https://linkinghub.elsevier.com/retrieve/pii/S0925838813008104
Al7.063Co23.234Cr23.234Fe23.234Ni23.234 | As-Cast | - | FCC+BCC | - | RT | - | - | - | - | - | - | - | - | https://linkinghub.elsevier.com/retrieve/pii/S0167577X1730616X
Al7.063Co23.234Cr23.234Fe23.234Ni23.234 | As-Cast | - | FCC+L12 | - | RT | - | - | - | - | - | - | - | - | https://linkinghub.elsevier.com/retrieve/pii/S1359646216302731
Al7.063Co23.234Cr23.234Fe23.234Ni23.234 | As-Cast + Annealed | - | FCC+BCC | - | RT | - | - | - | - | - | - | - | - | https://linkinghub.elsevier.com/retrieve/pii/S1359645417302598
Al7.063Co23.234Cr23.234Fe23.234Ni23.234 | As-Cast + Annealed | - | FCC+B2 | - | RT | - | - | - | - | - | - | - | - | https://linkinghub.elsevier.com/retrieve/pii/S0264127516306748
Al20Co20Cr20Fe20Ni20 | As-Cast | - | BCC+B2 | C | RT | - | - | 22.7 | - | - | - | - | - | https://linkinghub.elsevier.com/retrieve/pii/S0261306913011874
Al13.043Co21.739Cr21.739Fe21.739Ni21.739 | As-Cast | - | FCC+BCC+B2 | - | RT | - | - | - | - | - | - | - | 228 | https://linkinghub.elsevier.com/retrieve/pii/S0264127519301352
Al18.367Co20.408Cr20.408Fe20.408Ni20.408 | As-Cast | - | FCC+BCC+B2 | - | RT | - | - | - | - | - | - | - | 511 | https://linkinghub.elsevier.com/retrieve/pii/S0264127519301352
Cr16.667Mo16.667Nb16.667Ta16.667V16.667W16.667 | Powder Metallurgy | - | BCC+Laves+Sec. | C | RT | - | - | - | - | - | - | - | 1072 | https://linkinghub.elsevier.com/retrieve/pii/S0925838818344505
Al42.992Co22.012Cr23.001Fe7.008Ni4.987 | - | - | BCC+B2 | - | RT | - | - | - | - | - | - | - | 883 | https://linkinghub.elsevier.com/retrieve/pii/S1359645419301430
Al20Co20Cr20Fe20Ni20 | Powder Metallurgy | - | FCC+BCC | - | RT | - | - | - | - | - | - | - | - | https://linkinghub.elsevier.com/retrieve/pii/S0925838819323928
Co18.182Cr18.182Fe18.182Nb7.257Ni38.197 | As-Cast + Annealed | - | FCC+Laves | T | RT | - | - | 3 | - | - | - | - | - | https://linkinghub.elsevier.com/retrieve/pii/S0167577X19305622
Al20Co20Cr20Fe20Ni20 | Powder Metallurgy | - | BCC+B2 | C | RT | - | - | - | - | - | - | - | - | https://validate.perfdrive.com/fb803c746e9148689b3984a31fccd902/?ssa=ae079240-fce7-4255-90e5-3590091d3344&ssb=30344224845&ssc=https%3A%2F%2Fiopscience.iop.org%2Farticle%2F10.1088%2F2053-1591%2Fab2517&ssi=672dc4fa-cnvj-46e2-a3a2-a0d0b9d92c01&ssk=botmanager_support@radware.com&ssm=48099821378146612101892190433067&ssn=9d9d0dc638eaaa4ce60ca83da509099868eb6a2d625e-5174-4aee-b1888c&sso=f3569af3-a9f060543a8f6fb993203635855a6e416373c9026298154b&ssp=49967175181774974550177491449591776&ssq=13648589307112429039393071931550139790064&ssr=MTI5LjI0LjE0My4yMTQ=&sst=Mozilla/5.0&ssu=&ssv=&ssw=&ssx=eyJfX3V6bWYiOiI3ZjkwMDA2YTJkNjI1ZS01MTc0LTRhZWUtYmFmMy1hOWYwNjA1NDNhOGYxLTE3NzQ5OTMwNzE4NDEwLTAwM2YzMzA3OTM4OTUyOWQ5OGUxMCIsInV6bXgiOiI3ZjkwMDA5NjI2NDA5My05N2IxLTRmODQtODViOS1mZjdmMDM5N2ExYzkxLTE3NzQ5OTMwNzE4NDEwLTBmNGE0ZmI5NTJkZmIyZDkxMCIsInJkIjoiaW9wLm9yZyJ9
Al20Co20Cr20Fe20Ni20 | Powder Metallurgy | - | BCC+B2 | C | RT | - | - | - | - | - | - | - | - | https://validate.perfdrive.com/fb803c746e9148689b3984a31fccd902/?ssa=9f82eb9d-ead3-446e-9dac-6363a9e8f736&ssb=72591255879&ssc=https%3A%2F%2Fiopscience.iop.org%2Farticle%2F10.1088%2F2053-1591%2Fab2517&ssi=26114540-cnvj-4f71-a8ab-b21506cc3fca&ssk=botmanager_support@radware.com&ssm=15232650142946674139206431051771&ssn=364fae544fd3d542ff0d2f142a841e4f20aa6a2d625e-5174-4aee-bf9efa&sso=ca764af3-a9f060543a8f4e075836db0d5e5a184be9099a4f0f7db788&ssp=52618593081774933781177497192912746&ssq=72075959307255253018393071917912057292353&ssr=MTI5LjI0LjE0My4yMTQ=&sst=Mozilla/5.0&ssu=&ssv=&ssw=&ssx=eyJfX3V6bWYiOiI3ZjkwMDA2YTJkNjI1ZS01MTc0LTRhZWUtYmFmMy1hOWYwNjA1NDNhOGYxLTE3NzQ5OTMwNzE4NDE4MzQtMDAzMjY2ZGYwMzBmZDdjOWYxMzEzIiwidXpteCI6IjdmOTAwMDk2MjY0MDkzLTk3YjEtNGY4NC04NWI5LWZmN2YwMzk3YTFjOTEtMTc3NDk5MzA3MTg0MTgzNC03NDM4OTliZWRkYzk0MGVmMTMiLCJyZCI6ImlvcC5vcmcifQ==
Al20Co20Cr20Fe20Ni20 | Powder Metallurgy | - | BCC+B2+FCC | C | RT | - | - | - | - | - | - | - | - | https://validate.perfdrive.com/fb803c746e9148689b3984a31fccd902/?ssa=2790c689-4b0b-4c50-907f-25d3c6e75660&ssb=18910243591&ssc=https%3A%2F%2Fiopscience.iop.org%2Farticle%2F10.1088%2F2053-1591%2Fab2517&ssi=4a317088-cnvj-4b56-a20c-5e802b6e2c93&ssk=botmanager_support@radware.com&ssm=43106030354904518163490343970248&ssn=18d924cf21c5b0d662fdb68922b811e098446a2d625e-5174-4aee-b3d925&sso=d8f9faf3-a9f060543a8f4abaaaff2131852ac5cfe582b4cac42ea220&ssp=94466661521774969985177493671752190&ssq=45812279307372421861793071124946152129059&ssr=MTI5LjI0LjE0My4yMTQ=&sst=Mozilla/5.0&ssu=&ssv=&ssw=&ssx=eyJfX3V6bWYiOiI3ZjkwMDA2YTJkNjI1ZS01MTc0LTRhZWUtYmFmMy1hOWYwNjA1NDNhOGYxLTE3NzQ5OTMwNzE4NDExNDYzLTAwMzU0NzAyMWQ4YWMzNzFhNDcxNiIsInV6bXgiOiI3ZjkwMDA5NjI2NDA5My05N2IxLTRmODQtODViOS1mZjdmMDM5N2ExYzkxLTE3NzQ5OTMwNzE4NDExNDYzLWI4ZGJjZmE3YjkyNjkyMzMxNiIsInJkIjoiaW9wLm9yZyJ9
Al20Co20Cr20Fe20Ni20 | Powder Metallurgy | - | BCC+B2+FCC | C | RT | - | - | - | - | - | - | - | - | https://validate.perfdrive.com/fb803c746e9148689b3984a31fccd902/?ssa=f0e51075-49f9-4175-9f11-5eeb6e06d098&ssb=18910243591&ssc=https%3A%2F%2Fiopscience.iop.org%2Farticle%2F10.1088%2F2053-1591%2Fab2517&ssi=192023fb-cnvj-4a56-bbb4-d03a0ba6fbb3&ssk=botmanager_support@radware.com&ssm=43106030354904518193490343970248&ssn=18d924cf5dc6a15563a89486f5b911e098446a2d625e-5174-4aee-b3d925&sso=d8f9faf3-a9f060543a8f4abaaaffede9c8e9b40c12360f00c42ea220&ssp=94466661521774969985177493671752190&ssq=45812279307372421861793071124946152129059&ssr=MTI5LjI0LjE0My4yMTQ=&sst=Mozilla/5.0&ssu=&ssv=&ssw=&ssx=eyJfX3V6bWYiOiI3ZjkwMDA2YTJkNjI1ZS01MTc0LTRhZWUtYmFmMy1hOWYwNjA1NDNhOGYxLTE3NzQ5OTMwNzE4NDEyMDE1LTAwMzhlYzdkZjU1N2RjYWNmMmExOSIsInV6bXgiOiI3ZjkwMDA5NjI2NDA5My05N2IxLTRmODQtODViOS1mZjdmMDM5N2ExYzkxLTE3NzQ5OTMwNzE4NDEyMDE1LWNiZDU3MmQ3ZjM3MzdiZjIxOSIsInJkIjoiaW9wLm9yZyJ9
Al11.111Co22.222Cr22.222Fe22.222Ni22.222 | - | - | FCC+BCC | - | RT | - | - | - | - | - | - | - | 250 | https://linkinghub.elsevier.com/retrieve/pii/S096697951200088X
Al16.667C16.667Co16.667Cr16.667Fe16.667Ni16.667 | Powder Metallurgy | - | FCC+BCC | - | RT | - | - | - | - | - | - | - | - | https://www.tandfonline.com/doi/abs/10.1080/00325899.2019.1576389
Cr20Mo10Nb20Ta10Ti20Zr20 | Vacuum arc melt + HIP | 8.23 ± 0.01 | BCC1 + BCC2 + FCC (Laves C15) | C | RT | 1595 | 2046 | 5 | - | - | - | - | 540 | https://www.sciencedirect.com/science/article/pii/S0921509311009932
Cr20Mo10Nb20Ta10Ti20Zr20 | Vacuum arc melt + HIP | 8.23 ± 0.01 | BCC1 + BCC2 + FCC (Laves C15) | C | 800 | 983 | 1050 | 5.5 | - | - | - | - | 540 | https://www.sciencedirect.com/science/article/pii/S0921509311009932
Cr20Mo10Nb20Ta10Ti20Zr20 | Vacuum arc melt + HIP | 8.23 ± 0.01 | BCC1 + BCC2 + FCC (Laves C15) | C | 1000 | 546 | - | - | 393 | 22 | - | - | 540 | https://www.sciencedirect.com/science/article/pii/S0921509311009932
Cr20Mo10Nb20Ta10Ti20Zr20 | Vacuum arc melt + HIP | 8.23 ± 0.01 | BCC1 + BCC2 + FCC (Laves C15) | C | 1200 | 170 | - | 50 | 135 | - | - | - | 540 | https://www.sciencedirect.com/science/article/pii/S0921509311009932
Al10Cr20Nb20Ti40V10 | As cast + Annealed | 5.76 | BCC+Laves | C | RT | 1340 | - | 18.5 | - | - | - | - | - | https://www.sciencedirect.com/science/article/pii/S0167577X16317700?via%3Dihub
Al10Cr20Nb20Ti40V10 | As cast + Annealed | 5.76 | BCC+Laves | C | 600 | 930 | - | 30 | - | - | - | - | - | https://www.sciencedirect.com/science/article/pii/S0167577X16317700?via%3Dihub
Al10Cr20Nb20Ti40V10 | As cast + Annealed | 5.76 | BCC+Laves | C | 800 | 445 | - | 50 | - | - | - | - | - | https://www.sciencedirect.com/science/article/pii/S0167577X16317700?via%3Dihub
Al10Cr20Nb20Ti40V10 | As cast + Annealed | 5.76 | BCC+Laves | C | 1000 | 90 | - | 50 | - | - | - | - | - | https://www.sciencedirect.com/science/article/pii/S0167577X16317700?via%3Dihub
Al18.182Cr27.273Nb18.182Ti18.182V18.182 | Arc Melted-As cast | 5.9 | BCC+Laves | C | RT | 1700 | - | 0 | 1700 | - | - | - | - | https://www.sciencedirect.com/science/article/pii/S0925838815309208?via%3Dihub
Al18.182Cr27.273Nb18.182Ti18.182V18.182 | Arc Melted-As cast | 5.9 | BCC+Laves | C | 600 | 1370 | - | 0.8 | 1480 | - | - | - | - | https://www.sciencedirect.com/science/article/pii/S0925838815309208?via%3Dihub
Al18.182Cr27.273Nb18.182Ti18.182V18.182 | Arc Melted-As cast | 5.9 | BCC+Laves | C | 800 | 970 | - | 50 | 1045 | - | - | - | - | https://www.sciencedirect.com/science/article/pii/S0925838815309208?via%3Dihub
Al18.182Cr27.273Nb18.182Ti18.182V18.182 | Arc Melted-As cast | 5.9 | BCC+Laves | C | 1000 | 75 | - | 50 | 105 | - | - | - | - | https://www.sciencedirect.com/science/article/pii/S0925838815309208?via%3Dihub
Al20Cr20Nb20Ti20V20 | Arc Melted-As cast | 5.8 | BCC+Laves | C | RT | 1550 | - | 0.4 | 1570 | - | - | - | - | https://www.sciencedirect.com/science/article/pii/S0925838815309208?via%3Dihub
Al20Cr20Nb20Ti20V20 | Arc Melted-As cast | 5.8 | BCC+Laves | C | 600 | 1015 | - | 1.5 | 1060 | - | - | - | - | https://www.sciencedirect.com/science/article/pii/S0925838815309208?via%3Dihub
Al20Cr20Nb20Ti20V20 | Arc Melted-As cast | 5.8 | BCC+Laves | C | 800 | 860 | - | 50 | 895 | - | - | - | - | https://www.sciencedirect.com/science/article/pii/S0925838815309208?via%3Dihub
Al20Cr20Nb20Ti20V20 | Arc Melted-As cast | 5.8 | BCC+Laves | C | 1000 | 65 | - | 50 | 95 | - | - | - | - | https://www.sciencedirect.com/science/article/pii/S0925838815309208?via%3Dihub
Al20Mo10Nb20Ta10Ti20Zr20 | HIP+Arc Melted | - | BCC+B2 | C | RT | 2000 | - | 10 | 2368 | - | - | - | 591 | https://www.mdpi.com/1099-4300/18/3/102
Al20Mo10Nb20Ta10Ti20Zr20 | HIP+Arc Melted | - | BCC+B2 | C | 600 | 1870 | - | 10 | 2210 | - | - | - | - | https://www.mdpi.com/1099-4300/18/3/102
Al20Mo10Nb20Ta10Ti20Zr20 | HIP+Arc Melted | - | BCC+B2 | C | 800 | 1597 | - | 11 | 1810 | - | - | - | - | https://www.mdpi.com/1099-4300/18/3/102
Al20Mo10Nb20Ta10Ti20Zr20 | HIP+Arc Melted | - | BCC+B2 | C | 1000 | 745 | - | 50 | 772 | - | - | - | - | https://www.mdpi.com/1099-4300/18/3/102
Al20Mo10Nb20Ta10Ti20Zr20 | HIP+Arc Melted | - | BCC+B2 | C | 1200 | 250 | - | 50 | 275 | - | - | - | - | https://www.mdpi.com/1099-4300/18/3/102
Cr23.981Ta23.981Ti4.077V23.981W23.981 | SPS | - | BCC+Laves | C | RT | 2034 | - | 2 | - | - | - | - | 760 | https://www.sciencedirect.com/science/article/pii/S0254058417304972?via%3Dihub
Cr23.981Ta23.981Ti4.077V23.981W23.981 | SPS | - | BCC+Laves | C | 1200 | 750 | - | 2 | - | - | - | - | - | https://www.sciencedirect.com/science/article/pii/S0254058417304972?via%3Dihub
Cr23.256Ta23.256Ti6.977V23.256W23.256 | SPS | - | BCC+Laves | C | RT | 2050 | - | 2 | - | - | - | - | 720 | https://www.sciencedirect.com/science/article/pii/S0254058417304972?via%3Dihub
Cr23.256Ta23.256Ti6.977V23.256W23.256 | SPS | - | BCC+Laves | C | 1200 | 586 | - | 2 | - | - | - | - | - | https://www.sciencedirect.com/science/article/pii/S0254058417304972?via%3Dihub
Cr25Ta25V25W25 | SPS | - | BCC+Laves | C | RT | 2327 | - | 2 | - | - | - | - | 714 | https://www.sciencedirect.com/science/article/pii/S0254058417304972?via%3Dihub
Cr25Ta25V25W25 | SPS | - | BCC+Laves | C | 1200 | 979 | - | 2 | - | - | - | - | - | https://www.sciencedirect.com/science/article/pii/S0254058417304972?via%3Dihub
Hf23.256Mo11.628Nb23.256Si6.977Ti23.256V11.628 | Arc melted | 8.75 | BCC+M5Si3 | C | RT | 1617 | - | 18.5 | 2016 | - | - | - | - | https://www.sciencedirect.com/science/article/pii/S0925838816331218?via%3Dihub
Hf23.256Mo11.628Nb23.256Si6.977Ti23.256V11.628 | Arc melted | 8.75 | BCC+M5Si3 | C | 1000 | 398 | - | 35 | 430 | - | - | - | - | https://www.sciencedirect.com/science/article/pii/S0925838816331218?via%3Dihub
Hf23.256Mo11.628Nb23.256Si6.977Ti23.256V11.628 | Arc melted | 8.75 | BCC+M5Si3 | C | 1200 | 166 | - | 35 | 187 | - | - | - | - | https://www.sciencedirect.com/science/article/pii/S0925838816331218?via%3Dihub
Hf22.222Mo11.111Nb22.222Si11.111Ti22.222V11.111 | Arc melted | 8.6 | BCC+M5Si4 | C | RT | 1787 | - | 11.9 | 2052 | - | - | - | - | https://www.sciencedirect.com/science/article/pii/S0925838816331218?via%3Dihub
Hf22.222Mo11.111Nb22.222Si11.111Ti22.222V11.111 | Arc melted | 8.6 | BCC+M5Si5 | C | 1000 | 614 | - | 35 | 696 | - | - | - | - | https://www.sciencedirect.com/science/article/pii/S0925838816331218?via%3Dihub
Hf22.222Mo11.111Nb22.222Si11.111Ti22.222V11.111 | Arc melted | 8.6 | BCC+M5Si6 | C | 1200 | 188 | - | 35 | 219 | - | - | - | - | https://www.sciencedirect.com/science/article/pii/S0925838816331218?via%3Dihub
Hf21.277Mo10.638Nb21.277Si14.894Ti21.277V10.638 | Arc melted | 8.49 | BCC+M5Si3 | C | RT | 2134 | - | 9.2 | 2242 | - | - | - | 612 | https://www.sciencedirect.com/science/article/pii/S0925838816331218?via%3Dihub
Hf21.277Mo10.638Nb21.277Si14.894Ti21.277V10.638 | Arc melted | 8.49 | BCC+M5Si3 | C | 1000 | 673 | - | 35 | 741 | - | - | - | - | https://www.sciencedirect.com/science/article/pii/S0925838816331218?via%3Dihub
Hf21.277Mo10.638Nb21.277Si14.894Ti21.277V10.638 | Arc melted | 8.49 | BCC+M5Si3 | C | 1200 | 235 | - | 35 | 268 | - | - | - | - | https://www.sciencedirect.com/science/article/pii/S0925838816331218?via%3Dihub
Hf22.222Nb22.222Si11.111Ti22.222V22.222 | Arc melted | 7.8 | BCC+M5Si3 | C | RT | 1187 | - | 14.5 | 1335 | - | - | - | - | https://www.scientific.net/MSF.849.76
Hf22.222Nb22.222Si11.111Ti22.222V22.222 | Arc melted | 7.8 | BCC+M5Si3 | C | 800 | 875 | - | 50 | - | - | - | - | - | https://www.scientific.net/MSF.849.76
Hf22.222Nb22.222Si11.111Ti22.222V22.222 | Arc melted | 7.8 | BCC+M5Si3 | C | 1000 | 240 | - | 50 | - | - | - | - | - | https://www.scientific.net/MSF.849.76
Hf18.182Nb18.182Si9.091Ti18.182V18.182Zr18.182 | Arc melted | 7.75 | BCC+M5Si3 | C | RT | 1540 | - | 16.8 | 1643 | 16 | - | - | 464 | https://www.scientific.net/MSF.849.76
Hf18.182Nb18.182Si9.091Ti18.182V18.182Zr18.182 | Arc melted | 7.75 | BCC+M5Si3 | C | 600 | 920 | - | 50 | 1252 | 16 | - | - | - | https://www.scientific.net/MSF.849.76
Hf18.182Nb18.182Si9.091Ti18.182V18.182Zr18.182 | Arc melted | 7.75 | BCC+M5Si3 | C | 800 | 371 | - | 50 | 427 | 9 | - | - | - | https://www.scientific.net/MSF.849.76
Al24.39Nb24.39Ti24.39V24.39Zr2.439 | Arc melted+ annealed | 5.53 | B2 + Zr5Al3 (hexagonal) | C | RT | 1290 | - | 3.7 | - | - | - | - | - | https://www.sciencedirect.com/science/article/pii/S0921509317310249
Al24.39Nb24.39Ti24.39V24.39Zr2.439 | Arc melted+ annealed | 5.53 | B2 + Zr5Al3 (hexagonal) | C | 600 | 975 | - | 5.1 | - | - | - | - | - | https://www.sciencedirect.com/science/article/pii/S0921509317310249
Al24.39Nb24.39Ti24.39V24.39Zr2.439 | Arc melted+ annealed | 5.53 | B2 + Zr5Al3 (hexagonal) | C | 800 | 865 | - | 50 | - | - | - | - | - | https://www.sciencedirect.com/science/article/pii/S0921509317310249
Al23.529Nb23.529Ti23.529V23.529Zr5.882 | Arc melted+ annealed | 5.57 | B2 + Zr5Al3 (hexagonal) | C | RT | 1360 | - | 9.3 | - | - | - | - | - | https://www.sciencedirect.com/science/article/pii/S0921509317310249
Al23.529Nb23.529Ti23.529V23.529Zr5.882 | Arc melted+ annealed | 5.57 | B2 + Zr5Al3 (hexagonal) | C | 600 | 1065 | - | 6.5 | - | - | - | - | - | https://www.sciencedirect.com/science/article/pii/S0921509317310249
Al23.529Nb23.529Ti23.529V23.529Zr5.882 | Arc melted+ annealed | 5.57 | B2 + Zr5Al3 (hexagonal) | C | 800 | 855 | - | 50 | - | - | - | - | - | https://www.sciencedirect.com/science/article/pii/S0921509317310249
Al22.222Nb22.222Ti22.222V22.222Zr11.111 | Arc melted+ annealed | 5.64 | B2 + Zr5Al3 (hexagonal) + Laves C14 (ZrAlV-type) | C | RT | 1485 | - | 50 | - | - | - | - | - | https://www.sciencedirect.com/science/article/pii/S0921509317310249
Al22.222Nb22.222Ti22.222V22.222Zr11.111 | Arc melted+ annealed | 5.64 | B2 + Zr5Al3 (hexagonal) + Laves C14 (ZrAlV-type) | C | 600 | 1135 | - | 7.5 | - | - | - | - | - | https://www.sciencedirect.com/science/article/pii/S0921509317310249
Al22.222Nb22.222Ti22.222V22.222Zr11.111 | Arc melted+ annealed | 5.64 | B2 + Zr5Al3 (hexagonal) + Laves C14 (ZrAlV-type) | C | 800 | 675 | - | 50 | - | - | - | - | - | https://www.sciencedirect.com/science/article/pii/S0921509317310249
Al20Nb20Ti20V20Zr20 | Arc melted+ annealed | 5.79 | B2 + Zr5Al3 (hexagonal) + Laves C14 (ZrAlV-type) | C | RT | 1500 | - | 3 | - | - | - | - | - | https://www.sciencedirect.com/science/article/pii/S0921509317310249
Al20Nb20Ti20V20Zr20 | Arc melted+ annealed | 5.79 | B2 + Zr5Al3 (hexagonal) + Laves C14 (ZrAlV-type) | C | 600 | 1155 | - | 1 | - | - | - | - | - | https://www.sciencedirect.com/science/article/pii/S0921509317310249
Al20Nb20Ti20V20Zr20 | Arc melted+ annealed | 5.79 | B2 + Zr5Al3 (hexagonal) + Laves C14 (ZrAlV-type) | C | 800 | 550 | - | 50 | - | - | - | - | - | https://www.sciencedirect.com/science/article/pii/S0921509317310249
Al18.182Nb18.182Ti18.182V18.182Zr27.273 | Arc melted+ annealed | 5.87 | B2 + Zr5Al3 (hexagonal) + Laves C14 (ZrAlV-type) | C | RT | 1535 | - | 0.4 | - | - | - | - | - | https://www.sciencedirect.com/science/article/pii/S0921509317310249
Al18.182Nb18.182Ti18.182V18.182Zr27.273 | Arc melted+ annealed | 5.87 | B2 + Zr5Al3 (hexagonal) + Laves C14 (ZrAlV-type) | C | 600 | 1195 | - | 0 | - | - | - | - | - | https://www.sciencedirect.com/science/article/pii/S0921509317310249
Al18.182Nb18.182Ti18.182V18.182Zr27.273 | Arc melted+ annealed | 5.87 | B2 + Zr5Al3 (hexagonal) + Laves C14 (ZrAlV-type) | C | 800 | 180 | - | 50 | - | - | - | - | - | https://www.sciencedirect.com/science/article/pii/S0921509317310249
Ta33.333Ti33.333Zr33.333 | Vacuum arc melted+ HIPed | 9.06 | BCC1 + BCC2 | C | RT | 1670 ± 30 | 1700 | 2.5 ± 0.5 | - | - | - | - | 444 | https://www.mdpi.com/2075-4701/11/11/1819
Ta33.333Ti33.333Zr33.333 | Vacuum arc melted+ HIPed | 9.06 | BCC1 (Zr/Ti-rich) + BCC2 | C | 800 | 157 ± 6 | - | 69 | - | - | - | - | 444 | https://www.mdpi.com/2075-4701/11/11/1819
Ta33.333Ti33.333Zr33.333 | Vacuum arc melted+ HIPed | 9.06 | BCC1 (Zr/Ti-rich) + BCC2 (Ta-rich) | C | 1000 | 103 ± 5 | - | 69 | - | - | - | - | 444 | https://www.mdpi.com/2075-4701/11/11/1819
Ta33.333Ti33.333Zr33.333 | Vacuum arc melted+ HIPed | 9.06 | BCC1 (Zr/Ti-rich) + BCC2 | C | 1200 | 63 ± 3 | - | 69 | - | - | - | - | 444 | https://www.mdpi.com/2075-4701/11/11/1819
Nb30.303Re9.091Ti30.303Zr30.303 | Vacuum arc melted+ HIPed | 7.85 | BCC + FCC Re-rich | C | RT | 1220 ± 24 | 1450 | 53 ± 7 | - | - | - | - | 422 | https://www.mdpi.com/2075-4701/11/11/1819
Nb30.303Re9.091Ti30.303Zr30.303 | Vacuum arc melted+ HIPed | 7.85 | BCC matrix + FCC Re-rich precipitates (Vf ≈ 0.14) | C | 800 | 805 ± 15 | - | 69 | - | - | - | - | 422 | https://www.mdpi.com/2075-4701/11/11/1819
Nb30.303Re9.091Ti30.303Zr30.303 | Vacuum arc melted+ HIPed | 7.85 | BCC matrix + FCC Re-rich precipitates (Vf ≈ 0.14) | C | 1000 | 323 ± 8 | - | 69 | - | - | - | - | 422 | https://www.mdpi.com/2075-4701/11/11/1819
Nb30.303Re9.091Ti30.303Zr30.303 | Vacuum arc melted+ HIPed | 7.85 | BCC matrix + FCC Re-rich | C | 1200 | 89 ± 4 | - | 69 | - | - | - | - | 422 | https://www.mdpi.com/2075-4701/11/11/1819
Re9.091Ta30.303Ti30.303Zr30.303 | Vacuum arc melted+ HIPed | 9.9 | BCC1 + BCC | C | RT | 1715 ± 30 | 1950 | 10 ± 1 | - | - | - | - | 550 | https://www.mdpi.com/2075-4701/11/11/1819
Re9.091Ta30.303Ti30.303Zr30.303 | Vacuum arc melted+ HIPed | 9.9 | BCC1 matrix + BCC particles (Vf ≈ 0.47) | C | 800 | 243 ± 7 | - | 69 | - | - | - | - | 550 | https://www.mdpi.com/2075-4701/11/11/1819
Re9.091Ta30.303Ti30.303Zr30.303 | Vacuum arc melted+ HIPed | 9.9 | BCC1 matrix + BCC particles (Vf ≈ 0.47) | C | 1000 | 122 ± 5 | - | 69 | - | - | - | - | 550 | https://www.mdpi.com/2075-4701/11/11/1819
Re9.091Ta30.303Ti30.303Zr30.303 | Vacuum arc melted+ HIPed | 9.9 | BCC1 matrix + BCC particles | C | 1200 | 71 ± 3 | - | 69 | - | - | - | - | 550 | https://www.mdpi.com/2075-4701/11/11/1819
Cr50Nb50 | Vacuum arc melted with Ti getter; HIP 1400 °C, 3 h, 207 MPa Ar; heat/cool ~15 °C/min; comp. tests φ4.6×4.6×7.5 mm, 0.001 s⁻¹; 25 °C in air; 1000/1200 °C in vacuum (~10⁻³ Pa) | - | BCC + Laves C15 | C | RT | – | 1670 | 0.95 | - | - | - | - | - | https://www.sciencedirect.com/science/article/pii/S0966979521002399
Cr50Nb50 | Vacuum arc melted with Ti getter; HIP 1400 °C, 3 h, 207 MPa Ar; heat/cool ~15 °C/min; comp. tests φ4.6×4.6×7.5 mm, 0.001 s⁻¹; 25 °C in air; 1000/1200 °C in vacuum (~10⁻³ Pa) | - | BCC + Laves C15 | C | 1000 | – | 1480 | 1.5 | - | - | - | - | - | https://www.sciencedirect.com/science/article/pii/S0966979521002399
Cr50Nb50 | Vacuum arc melted with Ti getter; HIP 1400 °C, 3 h, 207 MPa Ar; heat/cool ~15 °C/min; comp. tests φ4.6×4.6×7.5 mm, 0.001 s⁻¹; 25 °C in air; 1000/1200 °C in vacuum (~10⁻³ Pa) | - | BCC + Laves C15 | C | 1200 | 974 | - | - | - | - | - | - | - | https://www.sciencedirect.com/science/article/pii/S0966979521002399
Cr33.333Nb33.333Ti33.333 | Vacuum arc melted with Ti getter; HIP 1400 °C, 3 h, 207 MPa Ar; heat/cool ~15 °C/min; comp. tests φ4.6×4.6×7.5 mm, 0.001 s⁻¹; 25 °C in air; 1000/1200 °C in vacuum (~10⁻³ Pa) | - | BCC + Laves C15 | C | RT | 1353 | 1460 | 6 | - | - | - | - | - | https://www.sciencedirect.com/science/article/pii/S0966979521002399
Cr33.333Nb33.333Ti33.333 | Vacuum arc melted with Ti getter; HIP 1400 °C, 3 h, 207 MPa Ar; heat/cool ~15 °C/min; comp. tests φ4.6×4.6×7.5 mm, 0.001 s⁻¹; 25 °C in air; 1000/1200 °C in vacuum (~10⁻³ Pa) | - | BCC + Laves C15 | C | 1000 | 204 | - | - | - | - | - | - | - | https://www.sciencedirect.com/science/article/pii/S0966979521002399
Cr33.333Nb33.333Ti33.333 | Vacuum arc melted with Ti getter; HIP 1400 °C, 3 h, 207 MPa Ar; heat/cool ~15 °C/min; comp. tests φ4.6×4.6×7.5 mm, 0.001 s⁻¹; 25 °C in air; 1000/1200 °C in vacuum (~10⁻³ Pa) | - | BCC + Laves C15 | C | 1200 | 57 | - | - | - | - | - | - | - | https://www.sciencedirect.com/science/article/pii/S0966979521002399
Cr25Nb25Ta25Ti25 | Vacuum arc melted with Ti getter; HIP 1400 °C, 3 h, 207 MPa Ar; heat/cool ~15 °C/min; comp. tests φ4.6×4.6×7.5 mm, 0.001 s⁻¹; 25 °C in air; 1000/1200 °C in vacuum (~10⁻³ Pa) | - | BCC + Laves C15 | C | RT | 515 | - | - | - | - | - | - | - | https://www.sciencedirect.com/science/article/pii/S0966979521002399
Cr25Nb25Ta25Ti25 | Vacuum arc melted with Ti getter; HIP 1400 °C, 3 h, 207 MPa Ar; heat/cool ~15 °C/min; comp. tests φ4.6×4.6×7.5 mm, 0.001 s⁻¹; 25 °C in air; 1000/1200 °C in vacuum (~10⁻³ Pa) | - | BCC + Laves C15 | C | 1000 | 62 | - | - | - | - | - | - | - | https://www.sciencedirect.com/science/article/pii/S0966979521002399
Cr25Nb25Ta25Ti25 | Vacuum arc melted with Ti getter; HIP 1400 °C, 3 h, 207 MPa Ar; heat/cool ~15 °C/min; comp. tests φ4.6×4.6×7.5 mm, 0.001 s⁻¹; 25 °C in air; 1000/1200 °C in vacuum (~10⁻³ Pa) | - | BCC + Laves C15 | C | 1200 | 20 | - | - | - | - | - | - | - | https://www.sciencedirect.com/science/article/pii/S0966979521002399
Cr20Ta20Ti20V20W20 | Vacuum levitation melting; as-cast | 12.03 | BCC; minor TiO0.5 (XRD); Ti3O5 precipitate (TEM) | C | RT | 1628 | - | 8.5 | 1934 | 7.6 | - | - | 646 | https://link.springer.com/article/10.1007/s11665-022-07688-2
Cr20Ta20Ti20V20W20 | Vacuum levitation melting; as-cast | 12.03 | BCC; minor TiO0.5 (XRD); Ti3O5 precipitate (TEM) | C | 400 | 1370 | - | 12.2 | 1656 | 11 | - | - | 646 | https://link.springer.com/article/10.1007/s11665-022-07688-2
Cr20Ta20Ti20V20W20 | Vacuum levitation melting; as-cast | 12.03 | BCC; minor TiO0.5 (XRD); Ti3O5 precipitate (TEM) | C | 600 | 1215 | - | 12.4 | 1512 | 10.6 | - | - | 646 | https://link.springer.com/article/10.1007/s11665-022-07688-2
Cr20Ta20Ti20V20W20 | Vacuum levitation melting; as-cast | 12.03 | BCC; minor TiO0.5 (XRD); Ti3O5 precipitate (TEM) | C | 800 | 1055 | - | 14.4 | 1330 | 11.2 | - | - | 646 | https://link.springer.com/article/10.1007/s11665-022-07688-2
Mo23.529Nb23.529Si5.882Ti23.529V23.529 | Vacuum arc melting; as-cast | - | BCC + M5Si3 | C | RT | 1600 | - | 16 | - | - | - | 1869 | - | https://advanced.onlinelibrary.wiley.com/doi/epdf/10.1002/adem.202101248
Mo23.529Nb23.529Si5.882Ti23.529V23.529 | Vacuum arc melting; as-cast | - | BCC + M5Si3 | C | 1000 | 931 | - | 35 | - | - | - | 1090 | - | https://advanced.onlinelibrary.wiley.com/doi/epdf/10.1002/adem.202101248
Mo25Nb25Ti25V25 | Vacuum arc melting; as-cast | - | Single BCC | C | RT | 1200 | - | 30 | - | - | - | 1747 | - | https://advanced.onlinelibrary.wiley.com/doi/epdf/10.1002/adem.202101248
Mo25Nb25Ti25V25 | Vacuum arc melting; as-cast | - | Single BCC | C | 1000 | 590 | - | 35 | - | - | - | 682 | - | https://advanced.onlinelibrary.wiley.com/doi/epdf/10.1002/adem.202101248
Hf20Mo20Nb20Ta20Ti20 | Arc melting; as-cast | - | BCC (A2) matrix; HENP; HfN nanoparticle; HfO2 particles | C | RT | 1713 | - | - | 2051 | - | 12 | - | 452 | https://www.sciencedirect.com/science/article/pii/S0264127521008030?via%3Dihub
Hf20Mo20Nb20Ta20Ti20 | Arc melting; as-cast | - | BCC (A2) matrix; HENP; HfN nanoparticle; HfO2 particles | C | 800 | 1047 | - | - | 1288 | - | 13 | - | - | https://www.sciencedirect.com/science/article/pii/S0264127521008030?via%3Dihub
Hf20Mo20Nb20Ta20Ti20 | Arc melting; as-cast | - | BCC (A2) matrix; HENP; HfN nanoparticle; HfO2 particles | C | 1000 | 879 | - | - | 1099 | - | 7 | - | - | https://www.sciencedirect.com/science/article/pii/S0264127521008030?via%3Dihub
Hf20Mo20Nb20Ta20Ti20 | Arc melting; as-cast | - | BCC (A2) matrix; HENP; HfN nanoparticle; HfO2 particles | C | 1200 | 851 | - | - | 908 | - | 30 | - | - | https://www.sciencedirect.com/science/article/pii/S0264127521008030?via%3Dihub
Hf73Ta27 | Vacuum arc melting + HIP 1400 °C, 207 MPa, 3 h | - | BCC + HCP | C | RT | 1738 | - | 13.7 | 1926 | 11.4 | - | - | - | https://www.sciencedirect.com/science/article/pii/S0263436821002699?via%3Dihub
Hf73Ta27 | Vacuum arc melting + HIP 1400 °C, 207 MPa, 3 h | - | BCC + HCP | C | 1000 | 353 | - | 50 | 492 | - | - | - | - | https://www.sciencedirect.com/science/article/pii/S0263436821002699?via%3Dihub
Hf73Ta27 | Vacuum arc melting + HIP 1400 °C, 207 MPa, 3 h | - | BCC + HCP | C | 1200 | 94 | - | 60 | 97 | - | - | - | - | https://www.sciencedirect.com/science/article/pii/S0263436821002699?via%3Dihub
Hf73Ta27 | Vacuum arc melting + HIP 1400 °C, 207 MPa, 3 h | - | BCC + HCP | C | 1400 | 33 | - | 65 | 37 | - | - | - | - | https://www.sciencedirect.com/science/article/pii/S0263436821002699?via%3Dihub
Hf69Mo5Ta26 | Vacuum arc melting + HIP 1400 °C, 207 MPa, 3 h | - | BCC + HCP | C | RT | 1647 | - | 26 | 1761 | 12.7 | - | - | - | https://www.sciencedirect.com/science/article/pii/S0263436821002699?via%3Dihub
Hf69Mo5Ta26 | Vacuum arc melting + HIP 1400 °C, 207 MPa, 3 h | - | BCC + HCP | C | 1000 | 451 | - | 50 | 579 | - | - | - | - | https://www.sciencedirect.com/science/article/pii/S0263436821002699?via%3Dihub
Hf69Mo5Ta26 | Vacuum arc melting + HIP 1400 °C, 207 MPa, 3 h | - | BCC + HCP | C | 1200 | 101 | - | 60 | 108 | - | - | - | - | https://www.sciencedirect.com/science/article/pii/S0263436821002699?via%3Dihub
Hf69Mo5Ta26 | Vacuum arc melting + HIP 1400 °C, 207 MPa, 3 h | - | BCC + HCP | C | 1400 | 32.7 | - | 65 | 43 | - | - | - | - | https://www.sciencedirect.com/science/article/pii/S0263436821002699?via%3Dihub
Hf61Mo16Ta23 | Vacuum arc melting + HIP 1400 °C, 207 MPa, 3 h | - | BCC + HCP | C | RT | 1468 | - | 5.8 | 1481 | 2.5 | - | - | - | https://www.sciencedirect.com/science/article/pii/S0263436821002699?via%3Dihub
Hf61Mo16Ta23 | Vacuum arc melting + HIP 1400 °C, 207 MPa, 3 h | - | BCC + HCP | C | 1000 | 758 | - | 50 | 779 | - | - | - | - | https://www.sciencedirect.com/science/article/pii/S0263436821002699?via%3Dihub
Hf61Mo16Ta23 | Vacuum arc melting + HIP 1400 °C, 207 MPa, 3 h | - | BCC + HCP | C | 1200 | 238 | - | 60 | 239 | - | - | - | - | https://www.sciencedirect.com/science/article/pii/S0263436821002699?via%3Dihub
Hf61Mo16Ta23 | Vacuum arc melting + HIP 1400 °C, 207 MPa, 3 h | - | BCC + HCP | C | 1400 | 98 | - | 65 | 98 | - | - | - | - | https://www.sciencedirect.com/science/article/pii/S0263436821002699?via%3Dihub
Hf58Mo21Ta21 | Vacuum arc melting + HIP 1400 °C, 207 MPa, 3 h | - | BCC + HCP | C | RT | 1496 | - | 5.3 | 1572 | 3.6 | - | - | - | https://www.sciencedirect.com/science/article/pii/S0263436821002699?via%3Dihub
Hf58Mo21Ta21 | Vacuum arc melting + HIP 1400 °C, 207 MPa, 3 h | - | BCC + HCP | C | 1000 | 943 | - | 50 | 1052 | - | - | - | - | https://www.sciencedirect.com/science/article/pii/S0263436821002699?via%3Dihub
Hf58Mo21Ta21 | Vacuum arc melting + HIP 1400 °C, 207 MPa, 3 h | - | BCC + HCP | C | 1200 | 421 | - | 60 | 437 | - | - | - | - | https://www.sciencedirect.com/science/article/pii/S0263436821002699?via%3Dihub
Hf58Mo21Ta21 | Vacuum arc melting + HIP 1400 °C, 207 MPa, 3 h | - | BCC + HCP | C | 1400 | 146 | - | 65 | 152 | - | - | - | - | https://www.sciencedirect.com/science/article/pii/S0263436821002699?via%3Dihub
Hf51Mo30Ta19 | Vacuum arc melting + HIP 1400 °C, 207 MPa, 3 h | - | BCC + HCP + Laves (C15) | C | RT | 1672 | - | 2.7 | 1789 | 2.3 | - | - | - | https://www.sciencedirect.com/science/article/pii/S0263436821002699?via%3Dihub
Hf51Mo30Ta19 | Vacuum arc melting + HIP 1400 °C, 207 MPa, 3 h | - | BCC + HCP + Laves (C15) | C | 1000 | 926 | - | 60 | 1160 | - | - | - | - | https://www.sciencedirect.com/science/article/pii/S0263436821002699?via%3Dihub
Hf51Mo30Ta19 | Vacuum arc melting + HIP 1400 °C, 207 MPa, 3 h | - | BCC + HCP + Laves (C15) | C | 1200 | 478 | - | 60 | 538 | - | - | - | - | https://www.sciencedirect.com/science/article/pii/S0263436821002699?via%3Dihub
Hf51Mo30Ta19 | Vacuum arc melting + HIP 1400 °C, 207 MPa, 3 h | - | BCC + HCP + Laves (C15) | C | 1400 | 225 | - | 65 | 236 | - | - | - | - | https://www.sciencedirect.com/science/article/pii/S0263436821002699?via%3Dihub
Al20Mo10Nb20Ta10Ti20Zr20 | Arc melted + HIP 1400 °C 2 h + annealed 1400 °C 24 h | 7.4 | 2 BCC | C | RT | 2000 | - | 10 | 2368 | - | - | - | 592 | https://link.springer.com/article/10.1007/s11837-014-1066-0
Al20Mo10Nb20Ta10Ti20Zr20 | Arc melted + HIP 1400 °C 2 h + annealed 1400 °C 24 h | 7.4 | 2 BCC | C | 800 | 1597 | - | 11 | 1810 | - | - | - | - | https://link.springer.com/article/10.1007/s11837-014-1066-0
Al20Mo10Nb20Ta10Ti20Zr20 | Arc melted + HIP 1400 °C 2 h + annealed 1400 °C 24 h | 7.4 | 2 BCC | C | 1000 | 745 | - | 50 | 772 | - | - | - | - | https://link.springer.com/article/10.1007/s11837-014-1066-0
Al20Mo10Nb20Ta10Ti20Zr20 | Arc melted + HIP 1400 °C 2 h + annealed 1400 °C 24 h | 7.4 | 2 BCC | C | 1200 | 250 | - | 50 | 300 | - | - | - | - | https://link.springer.com/article/10.1007/s11837-014-1066-0
Al6Nb20Ta20Ti28Zr26 | Arc melted + HIP 1200 °C 2 h + annealed 1200 °C 24 h | 8.18 | 2 BCC | C | RT | 1965 | - | 5 | 2054 | - | - | - | 490 | https://link.springer.com/article/10.1007/s11837-014-1066-0
Al6Nb20Ta20Ti28Zr26 | Arc melted + HIP 1200 °C 2 h + annealed 1200 °C 24 h | 8.18 | 2 BCC | C | 800 | 362 | - | 50 | 397 | - | - | - | - | https://link.springer.com/article/10.1007/s11837-014-1066-0
Al6Nb20Ta20Ti28Zr26 | Arc melted + HIP 1200 °C 2 h + annealed 1200 °C 24 h | 8.18 | 2 BCC | C | 1000 | 236 | - | 50 | 247 | - | - | - | - | https://link.springer.com/article/10.1007/s11837-014-1066-0
Al10Nb20Ta16Ti30V4Zr20 | Arc melted + HIP 1200 °C 2 h + annealed 1200 °C 24 h | 7.42 | 2 BCC | C | RT | 2035 | - | 4.5 | 2105 | - | - | - | 530 | https://link.springer.com/article/10.1007/s11837-014-1066-0
Al10Nb20Ta16Ti30V4Zr20 | Arc melted + HIP 1200 °C 2 h + annealed 1200 °C 24 h | 7.42 | 2 BCC | C | 800 | 796 | - | 50 | 851 | - | - | - | - | https://link.springer.com/article/10.1007/s11837-014-1066-0
Al10Nb20Ta16Ti30V4Zr20 | Arc melted + HIP 1200 °C 2 h + annealed 1200 °C 24 h | 7.42 | 2 BCC | C | 1000 | 220 | - | 50 | 225 | - | - | - | - | https://link.springer.com/article/10.1007/s11837-014-1066-0
Al20Nb30Ta10Ti30Zr10 | Arc melted + HIP 1200 °C 2 h + annealed 1200 °C 24 h | 6.88 | 2 BCC | C | RT | 1280 | - | 3.5 | 1367 | - | - | - | 407 | https://link.springer.com/article/10.1007/s11837-014-1066-0
Al20Nb30Ta10Ti30Zr10 | Arc melted + HIP 1200 °C 2 h + annealed 1200 °C 24 h | 6.88 | 2 BCC | C | 800 | 728 | - | 12 | 1000 | - | - | - | 407 | https://link.springer.com/article/10.1007/s11837-014-1066-0
Al20Nb30Ta10Ti30Zr10 | Arc melted + HIP 1200 °C 2 h + annealed 1200 °C 24 h | 6.88 | 2 BCC | C | 1000 | 403 | - | 50 | 415 | - | - | - | 407 | https://link.springer.com/article/10.1007/s11837-014-1066-0
Al20Nb30Ta10Ti30Zr10 | Arc melted + HIP 1200 °C 2 h + annealed 1200 °C 24 h | 9.05 | 2 BCC | C | RT | 1841 | - | 10 | 2269 | - | - | - | 500 | https://link.springer.com/article/10.1007/s11837-014-1066-0
Al20Nb30Ta10Ti30Zr10 | Arc melted + HIP 1200 °C 2 h + annealed 1200 °C 24 h | 9.05 | 2 BCC | C | 800 | 796 | - | 50 | 834 | - | - | - | - | https://link.springer.com/article/10.1007/s11837-014-1066-0
Al20Nb30Ta10Ti30Zr10 | Arc melted + HIP 1200 °C 2 h + annealed 1200 °C 24 h | 9.05 | 2 BCC | C | 1000 | 298 | - | 50 | 455 | - | - | - | - | https://link.springer.com/article/10.1007/s11837-014-1066-0
Al20Nb30Ta10Ti30Zr10 | Arc melted + HIP 1200 °C 2 h + annealed 1200 °C 24 h | 7.78 | 2 BCC | C | RT | 1968 | - | 5 | 2061 | - | - | - | 500 | https://link.springer.com/article/10.1007/s11837-014-1066-0
Al20Nb30Ta10Ti30Zr10 | Arc melted + HIP 1200 °C 2 h + annealed 1200 °C 24 h | 7.78 | 2 BCC | C | 800 | 678 | - | 50 | 693 | - | - | - | - | https://link.springer.com/article/10.1007/s11837-014-1066-0
Al20Nb30Ta10Ti30Zr10 | Arc melted + HIP 1200 °C 2 h + annealed 1200 °C 24 h | 7.78 | 2 BCC | C | 1000 | 166 | - | 50 | 189 | - | - | - | - | https://link.springer.com/article/10.1007/s11837-014-1066-0
Al20Cr20Mo20Nb20Ti20 | Arc melted → annealed 1300 °C 20 h (Ar) | - | BCC (W-prototype) + trace Cr2Nb Laves (C14) + minor phase | C | RT | - | 1010 | - | - | - | - | - | - | https://www.sciencedirect.com/science/article/pii/S0925838815316066
Al20Cr20Mo20Nb20Ti20 | Arc melted → annealed 1300 °C 20 h (Ar) | - | BCC (W-prototype) + trace Cr2Nb Laves (C14) + minor phase | C | 400 | 1080 | 1100 | - | - | 2 | - | - | - | https://www.sciencedirect.com/science/article/pii/S0925838815316066
Al20Cr20Mo20Nb20Ti20 | Arc melted → annealed 1300 °C 20 h (Ar) | - | BCC (W-prototype) + trace Cr2Nb Laves (C14) + minor phase | C | 600 | 1060 | 1170 | - | - | 2.5 | - | - | - | https://www.sciencedirect.com/science/article/pii/S0925838815316066
Al20Cr20Mo20Nb20Ti20 | Arc melted → annealed 1300 °C 20 h (Ar) | - | BCC (W-prototype) + trace Cr2Nb Laves (C14) + minor phase | C | 800 | 860 ± 110 | 1000 ± 195 | - | - | 2 | - | - | - | https://www.sciencedirect.com/science/article/pii/S0925838815316066
Al20Cr20Mo20Nb20Ti20 | Arc melted → annealed 1300 °C 20 h (Ar) | - | BCC (W-prototype) + trace Cr2Nb Laves (C14) + minor phase | C | 1000 | 594 ± 5 | 630 ± 16 | - | - | 15 | - | - | - | https://www.sciencedirect.com/science/article/pii/S0925838815316066
Al20Cr20Mo20Nb20Ti20 | Arc melted → annealed 1300 °C 20 h (Ar) | - | BCC (W-prototype) + trace Cr2Nb Laves (C14) + minor phase | C | 1200 | 105 ± 14 | 116 ± 8 | - | - | 24 | - | - | - | https://www.sciencedirect.com/science/article/pii/S0925838815316066
Hf22.222Nb22.222Si11.111Ti22.222V22.222 | Cold crucible levitation melted (Ar, re-melted ×2) | 8.6 | BCC + (Hf,Nb,Ti)-Si silicide + V-rich phase | C | RT | 1399 | 1608 | 10.9 | - | - | - | - | 490 | https://www.sciencedirect.com/science/article/pii/S0167577X16304141
Hf22.222Nb22.222Si11.111Ti22.222V22.222 | Cold crucible levitation melted (Ar, re-melted ×2) | 8.6 | BCC + (Hf,Nb,Ti)-Si silicide + V-rich phase | C | 800 | 875 | - | 50 | - | - | - | - | - | https://www.sciencedirect.com/science/article/pii/S0167577X16304141
Hf22.222Nb22.222Si11.111Ti22.222V22.222 | Cold crucible levitation melted (Ar, re-melted ×2) | 8.6 | BCC + (Hf,Nb,Ti)-Si silicide + V-rich phase | C | 1000 | 240 | - | 5 | - | - | - | - | - | https://www.sciencedirect.com/science/article/pii/S0167577X16304141
Al2.326Mo11.628Si4.651Ta23.256Ti34.884Zr23.256 | cast + Annealed 1300°C 48h | - | BCC_A2#1 +BCC_A2#2+HP16 | C | RT | - | 2048 | 2 | - | - | - | - | - | https://www.sciencedirect.com/science/article/pii/S104458032032307X
Al2.326Mo11.628Si4.651Ta23.256Ti34.884Zr23.256 | cast + Annealed 1300°C 48h | - | BCC_A2#1 +BCC_A2#2+HP16 | C | 1000 | - | 316 | 40 | 143 | - | - | - | - | https://www.sciencedirect.com/science/article/pii/S104458032032307X
Al20Nb40Ti20V20 | Arc-melted drop-cast | 6.19 | BCC+B2 | C | RT | 1043 | - | 30 | - | - | - | - | - | https://www.sciencedirect.com/science/article/pii/S0167577X20319637
Al20Nb40Ti20V20 | Arc-melted drop-cast | 6.19 | BCC+B2 | C | 600 | 694 | - | 20 | - | - | - | - | - | https://www.sciencedirect.com/science/article/pii/S0167577X20319637
Al20Nb40Ti20V20 | Arc-melted drop-cast | 6.19 | BCC+B2 | C | 800 | 612 | - | 30 | - | - | - | - | - | https://www.sciencedirect.com/science/article/pii/S0167577X20319637
Al20Nb40Ti20V20 | Arc-melted drop-cast | 6.19 | BCC+B2 | C | 1000 | 144 | - | 30 | - | - | - | - | - | https://www.sciencedirect.com/science/article/pii/S0167577X20319637
Al22.222Nb22.222Ti22.222V22.222Zr11.111 | Arc‑melted + homogenized 1200°C 24h | 5.64 | BCC + Laves + Zr2Al‑type | C | RT | 1430 | - | 50 | - | - | - | - | - | https://www.sciencedirect.com/science/article/pii/S0167577X15304572
Al22.222Nb22.222Ti22.222V22.222Zr11.111 | Arc‑melted + homogenized 1200°C 24h | 5.64 | BCC + Laves + Zr2Al‑type | C | 600 | 1160 | - | 50 | - | - | - | - | - | https://www.sciencedirect.com/science/article/pii/S0167577X15304572
Al22.222Nb22.222Ti22.222V22.222Zr11.111 | Arc‑melted + homogenized 1200°C 24h | 5.64 | BCC + Laves + Zr2Al‑type | C | 800 | 680 | - | 50 | - | - | - | - | - | https://www.sciencedirect.com/science/article/pii/S0167577X15304572
Al22.222Nb22.222Ti22.222V22.222Zr11.111 | Arc‑melted + homogenized 1200°C 24h | 5.64 | BCC + Laves + Zr2Al‑type | C | 1000 | 75 | - | 50 | - | - | - | - | - | https://www.sciencedirect.com/science/article/pii/S0167577X15304572
Al9.091Nb9.091Ti18.182V36.364Zr27.273 | Arc melting | 5.96 | BCC+Laves | C | RT | 797 | - | 5.1 | 835 | - | - | - | 583 | https://www.sciencedirect.com/science/article/pii/S0925838822031589
Al10Nb20Ti20V40Zr10 | Arc melting | 6.06 | BCC+Laves | C | 400 | 1170 | - | 15.2 | 1572 | - | - | - | 622.9 | https://www.sciencedirect.com/science/article/pii/S0925838822031589
Al10Nb20Ti20V40Zr10 | Arc melting | 6.06 | BCC+Laves | C | 600 | 1015 | - | 15 | 1378 | - | - | - | 622.9 | https://www.sciencedirect.com/science/article/pii/S0925838822031589
Al10Nb20Ti20V40Zr10 | Arc melting | 6.06 | BCC+Laves | C | 800 | 635 | - | 50 | 711 | - | - | - | 622.9 | https://www.sciencedirect.com/science/article/pii/S0925838822031589
Al10Nb10Ti20V40Zr20 | Arc melting | 5.85 | BCC+Laves | C | RT | 1251 | - | 7.3 | 1262 | - | - | - | 587.1 | https://www.sciencedirect.com/science/article/pii/S0925838822031589
Al11.111Nb11.111Ti22.222V44.444Zr11.111 | Arc melting | 5.76 | BCC+Laves | C | 400 | 1366 | - | 11.9 | 1637 | - | - | - | 577.7 | https://www.sciencedirect.com/science/article/pii/S0925838822031589
Al11.111Nb11.111Ti22.222V44.444Zr11.111 | Arc melting | 5.76 | BCC+Laves | C | 600 | 1317 | - | 10.7 | 1611 | - | - | - | 577.7 | https://www.sciencedirect.com/science/article/pii/S0925838822031589
Al11.111Nb11.111Ti22.222V44.444Zr11.111 | Arc melting | 5.76 | BCC+Laves | C | 800 | 656 | - | 50 | 683 | - | - | - | 577.7 | https://www.sciencedirect.com/science/article/pii/S0925838822031589
Mo20Nb20Ti20V20Zr20 | Arc-melted + HIP + Annealed | 7.27 | BCC1 + BCC2 + Laves C15 | C | RT | 1510 | - | 9.3 | - | - | - | - | 494 | https://www.sciencedirect.com/science/article/pii/S1359645418302635
Mo20Nb20Ti20V20Zr20 | Arc-melted + HIP + Annealed | 7.27 | BCC1 + BCC2 + Laves C15 | C | 1000 | 467 | - | - | 562 | 55 | - | - | 494 | https://www.sciencedirect.com/science/article/pii/S1359645418302635
Cr20Nb20Ti20V20Zr20 | Arc-melted + HIP + Annealed | 6.57 | BCC + Laves C15 | C | RT | 1295 | - | 2.8 | - | - | - | - | 482 | https://www.sciencedirect.com/science/article/pii/S1359645418302635
Cr20Nb20Ti20V20Zr20 | Arc-melted + HIP + Annealed | 6.57 | BCC + Laves C15 | C | 1000 | 259 | - | - | 270 | 55 | - | - | 482 | https://www.sciencedirect.com/science/article/pii/S1359645418302635
Al5.66Nb23.585Ti23.585V23.585Zr23.585 | Arc-melted + HIP + Annealed | 6.34 | BCC + Laves C14 | C | RT | 1240 | - | 5.4 | - | - | - | - | 454 | https://www.sciencedirect.com/science/article/pii/S1359645418302635
Al5.66Nb23.585Ti23.585V23.585Zr23.585 | Arc-melted + HIP + Annealed | 6.34 | BCC + Laves C14 | C | 1000 | 82 | - | - | 93 | 55 | - | - | 454 | https://www.sciencedirect.com/science/article/pii/S1359645418302635
Nb25Ti25V25Zr25 | Arc-melted + HIP + Annealed | 6.52 | BCC1 + BCC2 + BCC2 | C | RT | 1110 | - | 50 | - | - | - | - | 335 | https://www.sciencedirect.com/science/article/pii/S1359645418302635
Nb25Ti25V25Zr25 | Arc-melted + HIP + Annealed | 6.52 | BCC1 + BCC2 + BCC3 | C | 1000 | 75 | - | - | 79 | 55 | - | - | 335 | https://www.sciencedirect.com/science/article/pii/S1359645418302635
Nb20Ta20Ti20V20Zr20 | Arc-melted + HIP + Annealed | 8.43 | BCC1 + BCC1 | C | RT | 1395 | - | 19.1 | - | - | - | - | 409 | https://www.sciencedirect.com/science/article/pii/S1359645418302635
Nb20Ta20Ti20V20Zr20 | Arc-melted + HIP + Annealed | 8.43 | BCC1 + BCC2 | C | 1000 | 190 | - | - | 203 | 55 | - | - | 409 | https://www.sciencedirect.com/science/article/pii/S1359645418302635
Al24Cr11Nb11Ti37Zr17 | Arc-melted | 5.2 | B2 + C14 Laves | C | RT | - | 1570 | 0 | - | - | - | - | - | https://iopscience.iop.org/article/10.1088/1757-899X/1014/1/012058/meta
Al24Cr11Nb11Ti37Zr17 | Arc-melted | 5.2 | B2 + C14 Laves | C | 800 | 235 | - | 30 | - | - | - | - | - | https://iopscience.iop.org/article/10.1088/1757-899X/1014/1/012058/meta
Al20Cr20Nb25Ti25Zr10 | Arc-melted | 5.89 | B2 + C14 Laves | C | RT | 1830 | - | 0.7 | - | - | - | - | - | https://iopscience.iop.org/article/10.1088/1757-899X/1014/1/012058/meta
Al20Cr20Nb25Ti25Zr10 | Arc-melted | 5.89 | B2 + C14 Laves | C | 800 | 1010 | 1225 | 30 | - | - | - | - | - | https://iopscience.iop.org/article/10.1088/1757-899X/1014/1/012058/meta
Al28Cr15Nb15Ti20Zr22 | Arc-melted | 5.5 | B2 + C14 Laves | C | RT | - | 795 | 0 | - | - | - | - | - | https://iopscience.iop.org/article/10.1088/1757-899X/1014/1/012058/meta
Al28Cr15Nb15Ti20Zr22 | Arc-melted | 5.5 | B2 + C14 Laves | C | 800 | 685 | - | 30 | - | - | - | - | - | https://iopscience.iop.org/article/10.1088/1757-899X/1014/1/012058/meta
Cr20Nb20Ti20V20Zr20 | Arc-melted + drop-cast | 6.59 | BCC + C14 Laves | C | RT | 1260 | - | 0.2 | 1270 | - | - | - | 520 | https://www.sciencedirect.com/science/article/pii/S1044580316304089
Cr20Nb20Ti20V20Zr20 | Arc-melted + drop-cast | 6.59 | BCC + C14 Laves | C | 600 | 795 | - | 0 | 795 | - | - | - | 520 | https://www.sciencedirect.com/science/article/pii/S1044580316304089
Cr20Nb20Ti20V20Zr20 | Arc-melted + drop-cast | 6.59 | BCC + C14 Laves | C | 800 | 440 | - | 50 | 490 | - | - | - | 520 | https://www.sciencedirect.com/science/article/pii/S1044580316304089
Cr20Nb20Ti20V20Zr20 | Arc-melted + drop-cast | 6.59 | BCC + C14 Laves | C | 1000 | 95 | - | 50 | 165 | - | - | - | 520 | https://www.sciencedirect.com/science/article/pii/S1044580316304089
Al4.762Cr19.048Nb19.048Ti19.048V19.048Zr19.048 | Arc-melted + drop-cast | 6.5 | BCC + C14 Laves | C | RT | 1095 | - | 0 | 1095 | - | - | - | 650 | https://www.sciencedirect.com/science/article/pii/S1044580316304089
Al4.762Cr19.048Nb19.048Ti19.048V19.048Zr19.048 | Arc-melted + drop-cast | 6.5 | BCC + C14 Laves | C | 600 | 1365 | - | 0.2 | 1365 | - | - | - | 650 | https://www.sciencedirect.com/science/article/pii/S1044580316304089
Al4.762Cr19.048Nb19.048Ti19.048V19.048Zr19.048 | Arc-melted + drop-cast | 6.5 | BCC + C14 Laves | C | 800 | 680 | - | 50 | 765 | - | - | - | 650 | https://www.sciencedirect.com/science/article/pii/S1044580316304089
Al4.762Cr19.048Nb19.048Ti19.048V19.048Zr19.048 | Arc-melted + drop-cast | 6.5 | BCC + C14 Laves | C | 1000 | 130 | - | 50 | 140 | - | - | - | 650 | https://www.sciencedirect.com/science/article/pii/S1044580316304089
Al9.091Cr18.182Nb18.182Ti18.182V18.182Zr18.182 | Arc-melted + drop-cast | 6.39 | BCC + C14 Laves | C | RT | 1630 | - | 0 | 1630 | - | - | - | 660 | https://www.sciencedirect.com/science/article/pii/S1044580316304089
Al9.091Cr18.182Nb18.182Ti18.182V18.182Zr18.182 | Arc-melted + drop-cast | 6.39 | BCC + C14 Laves | C | 600 | 1105 | - | 0 | 1105 | - | - | - | 660 | https://www.sciencedirect.com/science/article/pii/S1044580316304089
Al9.091Cr18.182Nb18.182Ti18.182V18.182Zr18.182 | Arc-melted + drop-cast | 6.39 | BCC + C14 Laves | C | 800 | 970 | - | 50 | 1090 | - | - | - | 660 | https://www.sciencedirect.com/science/article/pii/S1044580316304089
Al9.091Cr18.182Nb18.182Ti18.182V18.182Zr18.182 | Arc-melted + drop-cast | 6.39 | BCC + C14 Laves | C | 1000 | 265 | - | 50 | 290 | - | - | - | 660 | https://www.sciencedirect.com/science/article/pii/S1044580316304089
Al16.667Cr16.667Nb16.667Ti16.667V16.667Zr16.667 | Arc-melted + drop-cast | 6.25 | BCC + C14 Laves | C | RT | 850 | - | 0 | 850 | - | - | - | 670 | https://www.sciencedirect.com/science/article/pii/S1044580316304089
Al16.667Cr16.667Nb16.667Ti16.667V16.667Zr16.667 | Arc-melted + drop-cast | 6.25 | BCC + C14 Laves | C | 600 | 620 | - | 0 | 620 | - | - | - | 670 | https://www.sciencedirect.com/science/article/pii/S1044580316304089
Al16.667Cr16.667Nb16.667Ti16.667V16.667Zr16.667 | Arc-melted + drop-cast | 6.25 | BCC + C14 Laves | C | 800 | 1250 | - | 0.3 | 1335 | - | 0.3 | - | 670 | https://www.sciencedirect.com/science/article/pii/S1044580316304089
Al16.667Cr16.667Nb16.667Ti16.667V16.667Zr16.667 | Arc-melted + drop-cast | 6.25 | BCC + C14 Laves | C | 1000 | 305 | - | 50 | 330 | - | 50 | - | 670 | https://www.sciencedirect.com/science/article/pii/S1044580316304089
Al20Cr10Nb15Ti20V25Zr10 | Arc-melted + drop-cast | 5.55 | B2 + C14 Laves | C | RT | 1000 | - | 0 | - | - | 0 | - | 665 | https://www.sciencedirect.com/science/article/pii/S0167577X2030077X
Al20Cr10Nb15Ti20V25Zr10 | Arc-melted + drop-cast | 5.55 | B2 + C14 Laves | C | 800 | 720 | - | 50 | - | - | 50 | - | - | https://www.sciencedirect.com/science/article/pii/S0167577X2030077X
Al20Cr10Nb15Ti20V25Zr10 | Arc-melted + drop-cast + annealed 1200°C 24h | - | B2 + C14 Laves + Zr5Al3-type | C | RT | 1535 | - | 0.6 | - | - | 0.6 | - | 320 | https://www.sciencedirect.com/science/article/pii/S0167577X2030077X
Al20Cr10Nb15Ti20V25Zr10 | Arc-melted + drop-cast + annealed 1200°C 24h | - | B2 + C14 Laves + Zr5Al3-type | C | 800 | 1000 | - | 50 | - | - | 50 | - | - | https://www.sciencedirect.com/science/article/pii/S0167577X2030077X
Al5Cr10Nb25.3Ni7.5Ti42.2V10 | Arc melting; annealed at 1000 °C for 24 h | - | BCC + σ-phase + Ti2Ni | C | RT | 775 | - | - | 1135 | 13.8 | - | - | - | https://www.sciencedirect.com/science/article/pii/S0921509320304901
Al5Cr10Nb25.3Ni7.5Ti42.2V10 | Arc melting; annealed at 1000 °C for 24 h | - | BCC + σ-phase + Ti2Ni | C | 800 | 85 | - | - | 105 | 50 | - | - | - | https://www.sciencedirect.com/science/article/pii/S0921509320304901
Al7Cr10Nb23.4Ni10.5Ti39.1V10 | Arc melting; annealed at 1000 °C for 24 h | - | BCC + σ-phase + Ti2Ni | C | RT | 1270 | - | - | 1685 | 8.9 | - | - | - | https://www.sciencedirect.com/science/article/pii/S0921509320304901
Al7Cr10Nb23.4Ni10.5Ti39.1V10 | Arc melting; annealed at 1000 °C for 24 h | - | BCC + σ-phase + Ti2Ni | C | 800 | 110 | - | - | 200 | 50 | - | - | - | https://www.sciencedirect.com/science/article/pii/S0921509320304901
Al10Cr10Nb20.6Ni15Ti34.4V10 | Arc melting; annealed at 1000 °C for 24 h | - | BCC + σ-phase + Ti2Ni | C | RT | - | - | - | 1395 | 0 | - | - | - | https://www.sciencedirect.com/science/article/pii/S0921509320304901
Al10Cr10Nb20.6Ni15Ti34.4V10 | Arc melting; annealed at 1000 °C for 24 h | - | BCC + σ-phase + Ti2Ni | C | 800 | 285 | - | - | 395 | 50 | - | - | - | https://www.sciencedirect.com/science/article/pii/S0921509320304901
Cr15Nb30Ti45V10 | CRRA: homogenized 1300°C/4 h (Ar) → cold-rolled 80% reduction → annealed 1100°C/3 min → water quench | - | BCC matrix; Cr2(Ti,Nb,V) C15 Laves at grain boundaries (after 700°C tensile) | - | RT | 1000 | - | - | - | 9.7 | - | - | - | https://www.sciencedirect.com/science/article/pii/S0921509324008141
Cr15Nb30Ti45V10 | CRRA: homogenized 1300°C/4 h (Ar) → cold-rolled 80% reduction → annealed 1100°C/3 min → water quench | - | BCC matrix; Cr2(Ti,Nb,V) C15 Laves at grain boundaries (after 700°C tensile) | T | 700 | ~695±7 | - | - | - | 9.7±0.8 | - | 752±13 | - | https://www.sciencedirect.com/science/article/pii/S0921509324008141
Mo17Nb32.9Ti34.4W15.7 | Prepared from high-purity metals by vacuum arc melting | 8.94 | BCC matrix + Ti-rich secondary phase (trace, <1 vol%) at/near grain boundaries (BCC by EBSD) | C | RT | 1440 ± 14 | - | 11 | 1900 | 11 | - | - | 503 | https://www.sciencedirect.com/science/article/pii/S0925838819329184
Mo17Nb32.9Ti34.4W15.7 | Prepared from high-purity metals by vacuum arc melting | 8.94 | BCC matrix + Ti-rich secondary phase (trace, <1 vol%) at/near grain boundaries (BCC by EBSD) | C | 600 | 883 | - | 30 | 1227 | 12 | - | - | - | https://www.sciencedirect.com/science/article/pii/S0925838819329184
Mo17Nb32.9Ti34.4W15.7 | Prepared from high-purity metals by vacuum arc melting | 8.94 | BCC matrix + Ti-rich secondary phase (trace, <1 vol%) at/near grain boundaries (BCC by EBSD) | C | 800 | 747 | - | 36 | 1115 | 16 | - | - | - | https://www.sciencedirect.com/science/article/pii/S0925838819329184
Mo17Nb32.9Ti34.4W15.7 | Prepared from high-purity metals by vacuum arc melting | 8.94 | BCC matrix + Ti-rich secondary phase (trace, <1 vol%) at/near grain boundaries (BCC by EBSD) | C | 1000 | 635 | - | 20 | - | - | - | - | - | https://www.sciencedirect.com/science/article/pii/S0925838819329184
Mo17Nb32.9Ti34.4W15.7 | Prepared from high-purity metals by vacuum arc melting | 8.94 | BCC matrix + Ti-rich secondary phase (trace, <1 vol%) at/near grain boundaries (BCC by EBSD) | C | 1200 | 461 | - | 80 | - | - | - | - | - | https://www.sciencedirect.com/science/article/pii/S0925838819329184
Cr25Mo25Nb25V25 (Al0) | High-energy ball milling (200 rpm, 12 h, Ar; SKD-11 vials + WC balls; no PCA) + SPS (SPS515S; 1200°C) | 8.03 | Single BCC; minor NbO0.7 (weak peaks) | C | RT | 2743 | - | 9.9 | - | - | - | - | - | https://www.sciencedirect.com/science/article/pii/S1005030220307179
Cr25Mo25Nb25V25 (Al0) | High-energy ball milling (200 rpm, 12 h, Ar; SKD-11 vials + WC balls; no PCA) + SPS (SPS515S; 1200°C) | 8.03 | Single BCC; minor NbO0.7 (weak peaks) | C | 1000 | 1513 | - | 16.4 | - | - | - | - | - | https://www.sciencedirect.com/science/article/pii/S1005030220307179
Al11.111Cr22.222Mo22.222Nb22.222V22.222 | High-energy ball milling (200 rpm, 12 h, Ar; SKD-11 vials + WC balls; no PCA) + SPS (SPS515S; 1200°C) | 7.53 | Single BCC; minor Al2O3 (weak peaks) | C | RT | 2497 | - | 13.5 | - | - | - | - | - | https://www.sciencedirect.com/science/article/pii/S1005030220307179
Al11.111Cr22.222Mo22.222Nb22.222V22.222 | High-energy ball milling (200 rpm, 12 h, Ar; SKD-11 vials + WC balls; no PCA) + SPS (SPS515S; 1200°C) | 7.53 | Single BCC; minor Al2O3 (weak peaks) | C | 1000 | 1178 | - | 27.4 | - | - | - | - | - | https://www.sciencedirect.com/science/article/pii/S1005030220307179
Al20Cr20Mo20Nb20V20 | High-energy ball milling (200 rpm, 12 h, Ar; SKD-11 vials + WC balls; no PCA) + SPS (SPS515S; 1200°C) | 7.05 | Single BCC; minor Al2O3 (weak peaks) | C | RT | 2326 | - | 18.1 | - | - | - | - | - | https://www.sciencedirect.com/science/article/pii/S1005030220307179
Al20Cr20Mo20Nb20V20 | High-energy ball milling (200 rpm, 12 h, Ar; SKD-11 vials + WC balls; no PCA) + SPS (SPS515S; 1200°C) | 7.05 | Single BCC; minor Al2O3 (weak peaks) | C | 1000 | 1085 | - | 30 | - | - | - | - | - | https://www.sciencedirect.com/science/article/pii/S1005030220307179
Al2.439Cr24.39Mo24.39Nb24.39V24.39 | mechanical-alloying (MA) + SPS | - | Alumina + some other phase | C | RT | 2863 | - | 6.1 | - | - | - | - | - | https://www.sciencedirect.com/science/article/pii/S092583881832646X
Al2.439Cr24.39Mo24.39Nb24.39V24.39 | mechanical-alloying (MA) + SPS | - | Alumina + some other phase | C | 600 | 2484 | - | 10.9 | - | - | - | - | - | https://www.sciencedirect.com/science/article/pii/S092583881832646X
Al2.439Cr24.39Mo24.39Nb24.39V24.39 | mechanical-alloying (MA) + SPS | - | Alumina + some other phase | C | 800 | 2213 | - | 14.7 | - | - | - | - | - | https://www.sciencedirect.com/science/article/pii/S092583881832646X
Al2.439Cr24.39Mo24.39Nb24.39V24.39 | mechanical-alloying (MA) + SPS | - | Alumina + some other phase | C | 1000 | 1400 | - | 21.5 | - | - | - | - | - | https://www.sciencedirect.com/science/article/pii/S092583881832646X
Nb28.3Ti24.5V23Zr24.2 | vacuum arc melting + HIP (1473 K, 207 MPa, 2 h) + anneal (1473 K, 24 h, Ar) | 6.52 | disordered BCC matrix (~95%) + sub-micron sized particles of a second phase | C | RT | 1105 | - | 50 | 1732 | 20 | - | - | - | https://www.sciencedirect.com/science/article/pii/S0921509312016966
Nb28.3Ti24.5V23Zr24.2 | vacuum arc melting + HIP (1473 K, 207 MPa, 2 h) + anneal (1473 K, 24 h, Ar) | 6.52 | disordered BCC matrix (~95%) + sub-micron sized particles of a second phase | C | 600 | 834 | - | 50 | 767 | 20 | - | - | - | https://www.sciencedirect.com/science/article/pii/S0921509312016966
Nb28.3Ti24.5V23Zr24.2 | vacuum arc melting + HIP (1473 K, 207 MPa, 2 h) + anneal (1473 K, 24 h, Ar) | 6.52 | disordered BCC matrix (~95%) + sub-micron sized particles of a second phase | C | 800 | 187 | - | 50 | 174 | 20 | - | - | - | https://www.sciencedirect.com/science/article/pii/S0921509312016966
Nb28.3Ti24.5V23Zr24.2 | vacuum arc melting + HIP (1473 K, 207 MPa, 2 h) + anneal (1473 K, 24 h, Ar) | 6.52 | disordered BCC matrix (~95%) + sub-micron sized particles of a second phase | C | 1000 | 58 | - | 50 | 77 | 20 | - | - | 309 | https://www.sciencedirect.com/science/article/pii/S0921509312016966
Nb22.6Ti19.4V37.2Zr20.8 | vacuum arc melting + HIP (1473 K, 207 MPa, 2 h) + anneal (1473 K, 24 h, Ar) | 6.34 | mixture of three disordered BCC phases (~52%, ~28%, ~20%) | - | - | - | - | - | - | - | - | - | 304 | https://www.sciencedirect.com/science/article/pii/S0921509312016966
Nb22.6Ti19.4V37.2Zr20.8 | vacuum arc melting + HIP (1473 K, 207 MPa, 2 h) + anneal (1473 K, 24 h, Ar) | 6.34 | mixture of three disordered BCC phases (~52%, ~28%, ~20%) | C | RT | 918 | - | 50 | 1635 | 20 | - | - | - | https://www.sciencedirect.com/science/article/pii/S0921509312016966
Nb22.6Ti19.4V37.2Zr20.8 | vacuum arc melting + HIP (1473 K, 207 MPa, 2 h) + anneal (1473 K, 24 h, Ar) | 6.34 | mixture of three disordered BCC phases (~52%, ~28%, ~20%) | C | 600 | 571 | - | 50 | 716 | 20 | - | - | - | https://www.sciencedirect.com/science/article/pii/S0921509312016966
Nb22.6Ti19.4V37.2Zr20.8 | vacuum arc melting + HIP (1473 K, 207 MPa, 2 h) + anneal (1473 K, 24 h, Ar) | 6.34 | mixture of three disordered BCC phases (~52%, ~28%, ~20%) | C | 800 | 240 | - | 50 | 185 | 20 | - | - | - | https://www.sciencedirect.com/science/article/pii/S0921509312016966
Nb22.6Ti19.4V37.2Zr20.8 | vacuum arc melting + HIP (1473 K, 207 MPa, 2 h) + anneal (1473 K, 24 h, Ar) | 6.34 | mixture of three disordered BCC phases (~52%, ~28%, ~20%) | C | 1000 | 72 | - | 50 | 53 | 20 | - | - | 304.3 | https://www.sciencedirect.com/science/article/pii/S0921509312016966
Cr24.6Nb26.7Ti23.9Zr24.8 | vacuum arc melting + HIP (1473 K, 207 MPa, 2 h) + anneal (1473 K, 24 h, Ar) | 6.67 | disordered BCC + ordered FCC Laves phase (Laves ~35% vol.) | - | - | - | - | - | - | - | - | - | 417 | https://www.sciencedirect.com/science/article/pii/S0921509312016966
Cr24.6Nb26.7Ti23.9Zr24.8 | vacuum arc melting + HIP (1473 K, 207 MPa, 2 h) + anneal (1473 K, 24 h, Ar) | 6.67 | disordered BCC + ordered FCC Laves phase (Laves ~35% vol.) | C | RT | 1260 | - | 6 | - | - | - | - | - | https://www.sciencedirect.com/science/article/pii/S0921509312016966
Cr24.6Nb26.7Ti23.9Zr24.8 | vacuum arc melting + HIP (1473 K, 207 MPa, 2 h) + anneal (1473 K, 24 h, Ar) | 6.67 | disordered BCC + ordered FCC Laves phase (Laves ~35% vol.) | C | 600 | 1035 | - | 50 | 1030 | 20 | - | - | - | https://www.sciencedirect.com/science/article/pii/S0921509312016966
Cr24.6Nb26.7Ti23.9Zr24.8 | vacuum arc melting + HIP (1473 K, 207 MPa, 2 h) + anneal (1473 K, 24 h, Ar) | 6.67 | disordered BCC + ordered FCC Laves phase (Laves ~35% vol.) | C | 800 | 300 | - | 50 | 435 | 20 | - | - | - | https://www.sciencedirect.com/science/article/pii/S0921509312016966
Cr24.6Nb26.7Ti23.9Zr24.8 | vacuum arc melting + HIP (1473 K, 207 MPa, 2 h) + anneal (1473 K, 24 h, Ar) | 6.67 | disordered BCC + ordered FCC Laves phase (Laves ~35% vol.) | C | 1000 | 115 | - | 50 | 136 | 20 | - | - | 396 | https://www.sciencedirect.com/science/article/pii/S0921509312016966
Cr20.2Nb20Ti19.9V19.6Zr20.3 | vacuum arc melting + HIP (1473 K, 207 MPa, 2 h) + anneal (1473 K, 24 h, Ar) | 6.57 | disordered BCC + ordered FCC Laves phase (Laves ~61% vol.) | - | - | - | - | - | - | - | - | - | 481 | https://www.sciencedirect.com/science/article/pii/S0921509312016966
Cr20.2Nb20Ti19.9V19.6Zr20.3 | vacuum arc melting + HIP (1473 K, 207 MPa, 2 h) + anneal (1473 K, 24 h, Ar) | 6.57 | disordered BCC + ordered FCC Laves phase (Laves ~61% vol.) | C | RT | 1298 | 1725 | 3 | - | - | - | - | - | https://www.sciencedirect.com/science/article/pii/S0921509312016966
Cr20.2Nb20Ti19.9V19.6Zr20.3 | vacuum arc melting + HIP (1473 K, 207 MPa, 2 h) + anneal (1473 K, 24 h, Ar) | 6.57 | disordered BCC + ordered FCC Laves phase (Laves ~61% vol.) | C | 600 | 1230 | - | 10 | 1360 | 20 | - | - | - | https://www.sciencedirect.com/science/article/pii/S0921509312016966
Cr20.2Nb20Ti19.9V19.6Zr20.3 | vacuum arc melting + HIP (1473 K, 207 MPa, 2 h) + anneal (1473 K, 24 h, Ar) | 6.57 | disordered BCC + ordered FCC Laves phase (Laves ~61% vol.) | C | 800 | 615 | - | 50 | 512 | 20 | - | - | - | https://www.sciencedirect.com/science/article/pii/S0921509312016966
Cr20.2Nb20Ti19.9V19.6Zr20.3 | vacuum arc melting + HIP (1473 K, 207 MPa, 2 h) + anneal (1473 K, 24 h, Ar) | 6.57 | disordered BCC + ordered FCC Laves phase (Laves ~61% vol.) | C | 1000 | 259 | - | 50 | 183 | 20 | - | - | 448 | https://www.sciencedirect.com/science/article/pii/S0921509312016966
Nb30Ta10Ti30Zr30 | Vacuum arc melting; HIP 1400°C/2 h/276 MPa Ar; anneal 1400°C/6 h vacuum | 7.81 | BCC (minor Zr-rich second phase reported) | C | RT | 882 | - | - | 1211 | 64 | - | - | 357 ± 3 | https://www.sciencedirect.com/science/article/pii/S0925838818348837
Nb30Ta10Ti30Zr30 | Vacuum arc melting; HIP 1400°C/2 h/276 MPa Ar; anneal 1400°C/6 h vacuum | 7.81 | BCC (minor Zr-rich second phase reported) | C | 800 | 596 | - | - | 652 | 72 | - | - | - | https://www.sciencedirect.com/science/article/pii/S0925838818348837
Nb30Ta10Ti30Zr30 | Vacuum arc melting; HIP 1400°C/2 h/276 MPa Ar; anneal 1400°C/6 h vacuum | 7.81 | BCC (minor Zr-rich second phase reported) | C | 1000 | 274 | - | - | 278 | 76 | - | - | - | https://www.sciencedirect.com/science/article/pii/S0925838818348837
Nb30Ta10Ti30Zr30 | Vacuum arc melting; HIP 1400°C/2 h/276 MPa Ar; anneal 1400°C/6 h vacuum | 7.81 | BCC (minor Zr-rich second phase reported) | C | 1200 | 102 | - | - | 103 | 78 | - | - | - | https://www.sciencedirect.com/science/article/pii/S0925838818348837
Cr10Nb30Ti30Zr30 | Vacuum arc melting; HIP 1400°C/2 h/276 MPa Ar; anneal 1400°C/6 h vacuum | 6.56 | BCC + Laves (C15) | C | RT | 1576 | - | - | 1601 | 5 | - | - | 457 ± 13 | https://www.sciencedirect.com/science/article/pii/S0925838818348837
Cr10Nb30Ti30Zr30 | Vacuum arc melting; HIP 1400°C/2 h/276 MPa Ar; anneal 1400°C/6 h vacuum | 6.56 | BCC + Laves (C15) | C | 800 | 580 | - | - | 632 | 72 | - | - | - | https://www.sciencedirect.com/science/article/pii/S0925838818348837
Cr10Nb30Ti30Zr30 | Vacuum arc melting; HIP 1400°C/2 h/276 MPa Ar; anneal 1400°C/6 h vacuum | 6.56 | BCC + Laves (C15) | C | 1000 | 139 | - | - | 150 | 76 | - | - | - | https://www.sciencedirect.com/science/article/pii/S0925838818348837
Cr10Nb30Ti30Zr30 | Vacuum arc melting; HIP 1400°C/2 h/276 MPa Ar; anneal 1400°C/6 h vacuum | 6.56 | BCC + Laves (C15) | C | 1200 | 37 | - | - | 40 | 78 | - | - | - | https://www.sciencedirect.com/science/article/pii/S0925838818348837
Nb30Re10Ti30Zr30 | Vacuum arc melting; HIP 1400°C/2 h/276 MPa Ar; anneal 1400°C/6 h vacuum | 7.85 | BCC + Laves (C14/C15 reported) | C | RT | 1244 | - | - | 1628 | 53 | - | - | 414 ± 8 | https://www.sciencedirect.com/science/article/pii/S0925838818348837
Nb30Re10Ti30Zr30 | Vacuum arc melting; HIP 1400°C/2 h/276 MPa Ar; anneal 1400°C/6 h vacuum | 7.85 | BCC + Laves (C14/C15 reported) | C | 800 | 805 | - | - | 906 | 72 | - | - | - | https://www.sciencedirect.com/science/article/pii/S0925838818348837
Nb30Re10Ti30Zr30 | Vacuum arc melting; HIP 1400°C/2 h/276 MPa Ar; anneal 1400°C/6 h vacuum | 7.85 | BCC + Laves (C14/C15 reported) | C | 1000 | 323 | - | - | 337 | 76 | - | - | - | https://www.sciencedirect.com/science/article/pii/S0925838818348837
Nb30Re10Ti30Zr30 | Vacuum arc melting; HIP 1400°C/2 h/276 MPa Ar; anneal 1400°C/6 h vacuum | 7.85 | BCC + Laves (C14/C15 reported) | C | 1200 | 89 | - | - | 89 | 78 | - | - | - | https://www.sciencedirect.com/science/article/pii/S0925838818348837
Hf14.286Mo14.286Nb14.286Ta14.286Ti14.286W14.286Zr14.286 | Vacuum arc melting (water-cooled Cu crucible, Ar atmosphere); re-melted ≥5× for homogeneity | - | Two disordered BCC solid solutions (dual BCC) | C | RT | 1637 | - | 15.5 | - | - | - | - | - | https://www.sciencedirect.com/science/article/pii/S0925838819322194
Hf14.286Mo14.286Nb14.286Ta14.286Ti14.286W14.286Zr14.286 | Vacuum arc melting (water-cooled Cu crucible, Ar atmosphere); re-melted ≥5× for homogeneity | - | Two disordered BCC solid solutions (dual BCC) | C | 800 | 1065 | - | 35 | - | - | - | - | - | https://www.sciencedirect.com/science/article/pii/S0925838819322194
Hf14.286Mo14.286Nb14.286Ta14.286Ti14.286W14.286Zr14.286 | Vacuum arc melting (water-cooled Cu crucible, Ar atmosphere); re-melted ≥5× for homogeneity | - | Two disordered BCC solid solutions (dual BCC) | C | 1000 | 736 | - | 35 | - | - | - | - | - | https://www.sciencedirect.com/science/article/pii/S0925838819322194
Hf14.286Mo14.286Nb14.286Ta14.286Ti14.286W14.286Zr14.286 | Vacuum arc melting (water-cooled Cu crucible, Ar atmosphere); re-melted ≥5× for homogeneity | - | Two disordered BCC solid solutions (dual BCC) | C | 1200 | 703 | - | 35 | - | - | - | - | - | https://www.sciencedirect.com/science/article/pii/S0925838819322194
Hf16.667Nb16.667Ta16.667Ti16.667W16.667Zr16.667 | Vacuum arc melting (water-cooled Cu crucible, Ar atmosphere); re-melted ≥5× for homogeneity | - | Two disordered BCC solid solutions (dual BCC) | C | RT | 1550 | 2322 | 26.3 | - | - | - | - | - | https://www.sciencedirect.com/science/article/pii/S0925838819322194
Hf16.667Nb16.667Ta16.667Ti16.667W16.667Zr16.667 | Vacuum arc melting (water-cooled Cu crucible, Ar atmosphere); re-melted ≥5× for homogeneity | - | Two disordered BCC solid solutions (dual BCC) | C | 800 | 577 | - | 35 | - | - | - | - | - | https://www.sciencedirect.com/science/article/pii/S0925838819322194
Hf16.667Nb16.667Ta16.667Ti16.667W16.667Zr16.667 | Vacuum arc melting (water-cooled Cu crucible, Ar atmosphere); re-melted ≥5× for homogeneity | - | Two disordered BCC solid solutions (dual BCC) | C | 1000 | 409 | - | 35 | - | - | - | - | - | https://www.sciencedirect.com/science/article/pii/S0925838819322194
Hf16.667Nb16.667Ta16.667Ti16.667W16.667Zr16.667 | Vacuum arc melting (water-cooled Cu crucible, Ar atmosphere); re-melted ≥5× for homogeneity | - | Two disordered BCC solid solutions (dual BCC) | C | 1200 | 345 | - | 35 | - | - | - | - | - | https://www.sciencedirect.com/science/article/pii/S0925838819322194
Al3.704Nb0Ti44.444V29.63Zr22.222 | As-cast (vacuum arc melting under Ti-gettered Ar; remelted ≥7×; Cu-mold cast plate 12×60×5.7 mm) | - | BCC1 + C14 Laves (ZrV2-type) + V-enriched BCC (BCC2) | C | RT | 1200 | - | 40 | - | - | - | - | - | https://www.sciencedirect.com/science/article/pii/S0925838824027051
Al3.704Nb0Ti44.444V29.63Zr22.222 | As-cast (vacuum arc melting under Ti-gettered Ar; remelted ≥7×; Cu-mold cast plate 12×60×5.7 mm) | - | BCC1 + C14 Laves (ZrV2-type) + V-enriched BCC (BCC2) | C | 600 | 772 | - | 45 | - | - | - | - | - | https://www.sciencedirect.com/science/article/pii/S0925838824027051
Al3.704Nb0Ti44.444V29.63Zr22.222 | As-cast (vacuum arc melting under Ti-gettered Ar; remelted ≥7×; Cu-mold cast plate 12×60×5.7 mm) | - | BCC1 + C14 Laves (ZrV2-type) + V-enriched BCC (BCC2) | C | 800 | 200 | - | 48 | - | - | - | - | - | https://www.sciencedirect.com/science/article/pii/S0925838824027051
Mo25Nb25Ni12.5Ta25Ti12.5 | Selective laser melting (SLM) | - | BCC (XRD); Ni3Ta(Nb,Mo,Ti) grain-boundary phase + (TiNi)3Mo(NbTa)2 + β-Ti | C | RT | 1750.46 | 2277.79 | 15 | - | - | - | - | 628.4 ± 11.4 | https://www.sciencedirect.com/science/article/pii/S0264127521000150
Mo25Nb25Ni12.5Ta25Ti12.5 | Selective laser melting (SLM) | - | BCC (XRD); Ni3Ta(Nb,Mo,Ti) grain-boundary phase + (TiNi)3Mo(NbTa)2 + β-Ti | C | 600 | 1279.34 | 1669.75 | 28.42 | - | - | - | - | - | https://www.sciencedirect.com/science/article/pii/S0264127521000150
Mo25Nb25Ni12.5Ta25Ti12.5 | Selective laser melting (SLM) | - | BCC (XRD); Ni3Ta(Nb,Mo,Ti) grain-boundary phase + (TiNi)3Mo(NbTa)2 + β-Ti | C | 800 | 756.92 | 1033.63 | 28 | - | - | - | - | - | https://www.sciencedirect.com/science/article/pii/S0264127521000150
Mo25Nb25Ni12.5Ta25Ti12.5 | Selective laser melting (SLM) | - | BCC (XRD); Ni3Ta(Nb,Mo,Ti) grain-boundary phase + (TiNi)3Mo(NbTa)2 + β-Ti | C | 1000 | 554.61 | 651.36 | 11 | - | - | - | - | - | https://www.sciencedirect.com/science/article/pii/S0264127521000150
Al10Nb20Ta16Ti30V4Zr20 | Cast + HIP 1200°C/2 h/210 MPa Ar + homogenized 1200°C/24 h + slow cool 10°C/min (Condition 1) | 7.4 | Ordered B2 (continuous matrix) + disordered BCC (cuboidal pockets/precipitates) | C | RT | 2032 | - | 4.7 | 2035 | 3.5 | - | - | 562 ± 16 | https://www.nature.com/articles/s41598-018-27144-3
Al10Nb20Ta16Ti30V4Zr20 | Cast + HIP 1200°C/2 h/210 MPa Ar + homogenized 1200°C/24 h + slow cool 10°C/min (Condition 1) | 7.4 | Ordered B2 (continuous matrix) + disordered BCC (cuboidal pockets/precipitates) | C | 600 | 1774 | - | 3.8 | 1814 | 2.8 | - | - | 562 ± 16 | https://www.nature.com/articles/s41598-018-27144-3
Al10Nb20Ta16Ti30V4Zr20 | Condition 1 + anneal 1400°C/20 min + water quench (Condition 2) | 7.4 | BCC matrix with nanometer-scale ordered B2 regions (weak B2-type ordering) | C | RT | 1065 | - | 60 | 1250 | 38 | - | - | 405 ± 11 | https://www.nature.com/articles/s41598-018-27144-3
Al10Nb20Ta16Ti30V4Zr20 | Condition 1 + anneal 1400°C/20 min + water quench (Condition 2) | 7.4 | BCC matrix with nanometer-scale ordered B2 regions (weak B2-type ordering) | C | 600 | 975 | - | 60 | 1274 | 63 | - | - | 405 ± 11 | https://www.nature.com/articles/s41598-018-27144-3
Al10Nb20Ta16Ti30V4Zr20 | Condition 2 + anneal 600°C/120 h + water quench (Condition 3) | 7.4 | Disordered BCC (continuous matrix) + ordered B2 (discrete precipitates) | C | RT | 1345 | - | 38 | 1772 | 16.9 | - | - | 475 ± 12 | https://www.nature.com/articles/s41598-018-27144-3
Al10Nb20Ta16Ti30V4Zr20 | Condition 2 + anneal 600°C/120 h + water quench (Condition 3) | 7.4 | Disordered BCC (continuous matrix) + ordered B2 (discrete precipitates) | C | 600 | 1423 | - | 16.2 | 1682 | 16.2 | - | - | 475 ± 12 | https://www.nature.com/articles/s41598-018-27144-3
Co71.429Nb14.286Ti14.286 | Vacuum arc melted (as-cast) | 6.66 | BCC + Laves | C | RT | 230.79 | - | 4 | - | - | - | 1417.34 | 441.8 ± 5.605 | https://link.springer.com/article/10.1007/s11661-025-07705-8
Co71.429Nb14.286Ti14.286 | Vacuum arc melted (as-cast) | 6.66 | BCC + Laves | C | 400 | - | - | 6 | - | - | - | 1082.54 | - | https://link.springer.com/article/10.1007/s11661-025-07705-8
Co71.429Nb14.286Ti14.286 | Vacuum arc melted (as-cast) | 6.66 | BCC + Laves | C | 800 | - | - | 30 | - | - | - | 341.47 | - | https://link.springer.com/article/10.1007/s11661-025-07705-8
Cr83.333Nb8.333Ti8.333 | Vacuum arc melted (as-cast) | 6.519 | dual BCC phases (BCC + BCC2) | C | RT | 255.17 | - | 8 | - | - | - | 1303.53 | 477.0 ± 7.993 | https://link.springer.com/article/10.1007/s11661-025-07705-8
Cr83.333Nb8.333Ti8.333 | Vacuum arc melted (as-cast) | 6.519 | dual BCC phases (BCC + BCC2) | C | 400 | - | - | 9 | - | - | - | 1308.55 | - | https://link.springer.com/article/10.1007/s11661-025-07705-8
Cr83.333Nb8.333Ti8.333 | Vacuum arc melted (as-cast) | 6.519 | dual BCC phases (BCC + BCC2) | C | 800 | - | - | 38 | - | - | - | 378.33 | - | https://link.springer.com/article/10.1007/s11661-025-07705-8
Nb8.333Ni83.333Ti8.333 | Vacuum arc melted (as-cast) | 6.736 | BCC + Laves | C | RT | 206.88 | - | 9 | - | - | - | 1074.72 | 344.2 ± 6.949 | https://link.springer.com/article/10.1007/s11661-025-07705-8
Nb8.333Ni83.333Ti8.333 | Vacuum arc melted (as-cast) | 6.736 | BCC + Laves | C | 400 | - | - | 11 | - | - | - | 900.61 | - | https://link.springer.com/article/10.1007/s11661-025-07705-8
Nb8.333Ni83.333Ti8.333 | Vacuum arc melted (as-cast) | 6.736 | BCC + Laves | C | 800 | - | - | 36 | - | - | - | 237.77 | - | https://link.springer.com/article/10.1007/s11661-025-07705-8
Co27.778Cr27.778Nb8.333Ni27.778Ti8.333 | Vacuum arc melted (as-cast) | 6.273 | dual BCC phases | C | RT | 223.41 | - | 5 | - | 9 | - | 1437.06 | 506.6 ± 12.59 | https://link.springer.com/article/10.1007/s11661-025-07705-8
Co27.778Cr27.778Nb8.333Ni27.778Ti8.333 | Vacuum arc melted (as-cast) | 6.273 | dual BCC phases | C | 400 | - | - | 8 | - | - | - | 1020.6 | - | https://link.springer.com/article/10.1007/s11661-025-07705-8
Co27.778Cr27.778Nb8.333Ni27.778Ti8.333 | Vacuum arc melted (as-cast) | 6.273 | dual BCC phases | C | 800 | - | - | 33 | - | - | - | 152.44 | - | https://link.springer.com/article/10.1007/s11661-025-07705-8
Al20Mo10Nb20Ta10Ti20Zr20 | vacuum arc melting; HIP'd 2 h at 1400 °C and 207 MPa; annealed 1400 °C for 6 h, furnace cooled | 7.4 | ordered B2 matrix; coherent nanometer-sized precipitates of disordered BCC phase | C | RT | 2197 | 2370 | 4.1 | - | - | - | - | 591 | https://www.sciencedirect.com/science/article/pii/S026412751731064X
Al20Mo10Nb20Ta10Ti20Zr20 | vacuum arc melting; HIP'd 2 h at 1400 °C and 207 MPa; annealed 1400 °C for 6 h, furnace cooled | 7.4 | ordered B2 matrix; coherent nanometer-sized precipitates of disordered BCC phase | C | 1000 | 745 | - | 55 | 792 | 1.9 | - | - | 591 | https://www.sciencedirect.com/science/article/pii/S026412751731064X
Al22.222Mo11.111Nb22.222Ta11.111Ti22.222Zr11.111 | vacuum arc melting; HIP'd 2 h at 1400 °C and 207 MPa; annealed 1400 °C for 6 h, furnace cooled | 7.4 | single-phase B2 matrix; coarse GB particles of ordered hexagonal phase | C | RT | - | 1320 | 1 | - | - | - | - | 632 | https://www.sciencedirect.com/science/article/pii/S026412751731064X
Al22.222Mo11.111Nb22.222Ta11.111Ti22.222Zr11.111 | vacuum arc melting; HIP'd 2 h at 1400 °C and 207 MPa; annealed 1400 °C for 6 h, furnace cooled | 7.4 | single-phase B2 matrix; coarse GB particles of ordered hexagonal phase | C | 1000 | 935 | - | 55 | 1019 | 2 | - | - | 632 | https://www.sciencedirect.com/science/article/pii/S026412751731064X
Al25Nb25Ta12.5Ti25Zr12.5 | vacuum arc melting; HIP'd 2 h at 1400 °C and 207 MPa; annealed 1400 °C for 6 h, furnace cooled | 7.1 | single-phase B2; thin, continuous GB layer of ordered hexagonal phase | C | RT | 1352 | 1357 | 1.3 | - | - | - | - | 509 | https://www.sciencedirect.com/science/article/pii/S026412751731064X
Al25Nb25Ta12.5Ti25Zr12.5 | vacuum arc melting; HIP'd 2 h at 1400 °C and 207 MPa; annealed 1400 °C for 6 h, furnace cooled | 7.1 | single-phase B2; thin, continuous GB layer of ordered hexagonal phase | C | 1000 | 535 | - | 55 | 542 | 1.4 | - | - | 509 | https://www.sciencedirect.com/science/article/pii/S026412751731064X
Al11.111Mo11.111Nb22.222Ta11.111Ti22.222Zr22.222 | vacuum arc melting; HIP'd 2 h at 1400 °C and 207 MPa; annealed 1400 °C for 6 h, furnace cooled | 8.1 | ordered B2 matrix; coherent nanometer-sized spherical BCC precipitates | C | RT | 2350 | 2460 | 3.2 | - | - | - | - | 652 | https://www.sciencedirect.com/science/article/pii/S026412751731064X
Al11.111Mo11.111Nb22.222Ta11.111Ti22.222Zr22.222 | vacuum arc melting; HIP'd 2 h at 1400 °C and 207 MPa; annealed 1400 °C for 6 h, furnace cooled | 8.1 | ordered B2 matrix; coherent nanometer-sized spherical BCC precipitates | C | 1000 | 579 | - | 55 | 646 | 2 | - | - | 652 | https://www.sciencedirect.com/science/article/pii/S026412751731064X
Al5.882Nb23.529Ta23.529Ti23.529Zr23.529 | vacuum arc melting; HIP'd 2 h at 1400 °C and 207 MPa; annealed 1400 °C for 6 h, furnace cooled | 9.4 | ordered B2 matrix; coherent nanometer-sized cuboidal BCC precipitates | C | RT | 1745 | 1830 | 3.8 | - | - | - | - | 500 | https://www.sciencedirect.com/science/article/pii/S026412751731064X
Al5.882Nb23.529Ta23.529Ti23.529Zr23.529 | vacuum arc melting; HIP'd 2 h at 1400 °C and 207 MPa; annealed 1400 °C for 6 h, furnace cooled | 9.4 | ordered B2 matrix; coherent nanometer-sized cuboidal BCC precipitates | C | 1000 | 366 | - | 55 | 408 | 1.6 | - | - | 500 | https://www.sciencedirect.com/science/article/pii/S026412751731064X
Cr20Nb30Ti40Zr10 | Vacuum arc melting; as-cast | - | BCC + C15 Laves | C | RT | 1005 | 1435 | 10.9 | - | - | 10.9 | - | - | https://www.sciencedirect.com/science/article/pii/S2589152921000600
Cr20Nb30Ti40Zr10 | Vacuum arc melting; as-cast | - | BCC + C15 Laves | C | 600 | 775 | 1035 | 25.9 | - | - | 25.9 | - | - | https://www.sciencedirect.com/science/article/pii/S2589152921000600
Cr20Nb30Ti40Zr10 | Vacuum arc melting; as-cast | - | BCC + C15 Laves | C | 700 | 535 | - | 50 | - | - | 50 | - | - | https://www.sciencedirect.com/science/article/pii/S2589152921000600
Cr20Nb30Ti40Zr10 | Vacuum arc melting; as-cast | - | BCC + C15 Laves | C | 800 | 205 | 340 | 50 | - | - | 50 | - | - | https://www.sciencedirect.com/science/article/pii/S2589152921000600
Cr20Nb30Ti40Zr10 | Vacuum arc melting; as-cast | - | BCC + C15 Laves | C | 1000 | 60 | 70 | 50 | - | - | 50 | - | - | https://www.sciencedirect.com/science/article/pii/S2589152921000600
Al15Cr20Nb15Ti40Zr10 | Vacuum arc melting; as-cast | 5.55 | B2 + C14 Laves (hypoeutectic) | C | RT | 1750 | 1820 | 3.8 | - | - | 3.8 | - | - | https://www.sciencedirect.com/science/article/pii/S2589152921000600
Al15Cr20Nb15Ti40Zr10 | Vacuum arc melting; as-cast | 5.55 | B2 + C14 Laves (hypoeutectic) | C | 600 | 1290 | 1550 | 17.9 | - | - | 17.9 | - | - | https://www.sciencedirect.com/science/article/pii/S2589152921000600
Al15Cr20Nb15Ti40Zr10 | Vacuum arc melting; as-cast | 5.55 | B2 + C14 Laves (hypoeutectic) | C | 700 | 625 | - | 50 | - | - | 50 | - | - | https://www.sciencedirect.com/science/article/pii/S2589152921000600
Al15Cr20Nb15Ti40Zr10 | Vacuum arc melting; as-cast | 5.55 | B2 + C14 Laves (hypoeutectic) | C | 800 | 300 | 360 | 50 | - | - | 50 | - | - | https://www.sciencedirect.com/science/article/pii/S2589152921000600
Al15Cr20Nb15Ti40Zr10 | Vacuum arc melting; as-cast | 5.55 | B2 + C14 Laves (hypoeutectic) | C | 1000 | 60 | 70 | 50 | - | - | 50 | - | - | https://www.sciencedirect.com/science/article/pii/S2589152921000600
Al23Cr20Nb15Ti32Zr10 | Vacuum arc melting; as-cast | - | B2 + C14 Laves (hypoeutectic) | C | RT | - | 1530 | 0 | - | - | 0 | - | - | https://www.sciencedirect.com/science/article/pii/S2589152921000600
Al23Cr20Nb15Ti32Zr10 | Vacuum arc melting; as-cast | - | B2 + C14 Laves (hypoeutectic) | C | 600 | - | 1075 | 0 | - | - | 0 | - | - | https://www.sciencedirect.com/science/article/pii/S2589152921000600
Al23Cr20Nb15Ti32Zr10 | Vacuum arc melting; as-cast | - | B2 + C14 Laves (hypoeutectic) | C | 700 | 1105 | 1365 | 12.7 | - | - | 12.7 | - | - | https://www.sciencedirect.com/science/article/pii/S2589152921000600
Al23Cr20Nb15Ti32Zr10 | Vacuum arc melting; as-cast | - | B2 + C14 Laves (hypoeutectic) | C | 800 | 560 | 795 | 50 | - | - | 50 | - | - | https://www.sciencedirect.com/science/article/pii/S2589152921000600
Al23Cr20Nb15Ti32Zr10 | Vacuum arc melting; as-cast | - | B2 + C14 Laves (hypoeutectic) | C | 1000 | 130 | 135 | 50 | - | - | 50 | - | - | https://www.sciencedirect.com/science/article/pii/S2589152921000600
Al28Cr20Nb15Ti27Zr10 | Vacuum arc melting; as-cast | - | B2 + C14 Laves (eutectic lamellar) | C | RT | - | 1515 | 0 | - | - | 0 | - | - | https://www.sciencedirect.com/science/article/pii/S2589152921000600
Al28Cr20Nb15Ti27Zr10 | Vacuum arc melting; as-cast | - | B2 + C14 Laves (eutectic lamellar) | C | 600 | - | 1435 | 0 | - | - | 0 | - | - | https://www.sciencedirect.com/science/article/pii/S2589152921000600
Al28Cr20Nb15Ti27Zr10 | Vacuum arc melting; as-cast | - | B2 + C14 Laves (eutectic lamellar) | C | 700 | - | 1165 | 0 | - | - | 0 | - | - | https://www.sciencedirect.com/science/article/pii/S2589152921000600
Al28Cr20Nb15Ti27Zr10 | Vacuum arc melting; as-cast | - | B2 + C14 Laves (eutectic lamellar) | C | 800 | 810 | 1150 | 50 | - | - | 50 | - | - | https://www.sciencedirect.com/science/article/pii/S2589152921000600
Al28Cr20Nb15Ti27Zr10 | Vacuum arc melting; as-cast | - | B2 + C14 Laves (eutectic lamellar) | C | 1000 | 155 | 165 | 50 | - | - | 50 | - | - | https://www.sciencedirect.com/science/article/pii/S2589152921000600
Al33Cr20Nb15Ti22Zr10 | Vacuum arc melting; as-cast | - | C14 Laves + B2 (hypereutectic) | C | RT | - | 685 | 0 | - | - | 0 | - | - | https://www.sciencedirect.com/science/article/pii/S2589152921000600
Al33Cr20Nb15Ti22Zr10 | Vacuum arc melting; as-cast | - | C14 Laves + B2 (hypereutectic) | C | 600 | - | 940 | 0 | - | - | 0 | - | - | https://www.sciencedirect.com/science/article/pii/S2589152921000600
Al33Cr20Nb15Ti22Zr10 | Vacuum arc melting; as-cast | - | C14 Laves + B2 (hypereutectic) | C | 700 | - | 582 | 0 | - | - | 0 | - | - | https://www.sciencedirect.com/science/article/pii/S2589152921000600
Al33Cr20Nb15Ti22Zr10 | Vacuum arc melting; as-cast | - | C14 Laves + B2 (hypereutectic) | C | 800 | - | 1040 | 0 | - | - | 0 | - | - | https://www.sciencedirect.com/science/article/pii/S2589152921000600
Al33Cr20Nb15Ti22Zr10 | Vacuum arc melting; as-cast | - | C14 Laves + B2 (hypereutectic) | C | 1000 | 230 | 260 | 50 | - | - | 50 | - | - | https://www.sciencedirect.com/science/article/pii/S2589152921000600
Nb24.375Si2.5Ta24.375Ti24.375V24.375 | prepared with high purify (> 99.95 wt%) V, Nb, Ti, Ta, and Si via vacuum arc melting under argon atmosphere; re-melted for at least ten times with electromagnetic stirring | - | BCC + M5Si3 | C | RT | 1023 | - | 30 | - | - | - | - | - | https://www.sciencedirect.com/science/article/pii/S0925838821049276
Nb24.375Si2.5Ta24.375Ti24.375V24.375 | prepared with high purify (> 99.95 wt%) V, Nb, Ti, Ta, and Si via vacuum arc melting under argon atmosphere; re-melted for at least ten times with electromagnetic stirring | - | BCC + M5Si3 | C | 1000 | 505 | - | 60 | - | - | - | - | - | https://www.sciencedirect.com/science/article/pii/S0925838821049276
Nb24.375Si2.5Ta24.375Ti24.375V24.375 | prepared with high purify (> 99.95 wt%) V, Nb, Ti, Ta, and Si via vacuum arc melting under argon atmosphere; re-melted for at least ten times with electromagnetic stirring | - | BCC + M5Si3 | C | 1200 | 147 | - | 65 | - | - | - | - | - | https://www.sciencedirect.com/science/article/pii/S0925838821049276
Nb23.75Si5Ta23.75Ti23.75V23.75 | prepared with high purify (> 99.95 wt%) V, Nb, Ti, Ta, and Si via vacuum arc melting under argon atmosphere; re-melted for at least ten times with electromagnetic stirring | - | BCC + M5Si3 | C | RT | 1165 | - | 15 | - | - | - | - | - | https://www.sciencedirect.com/science/article/pii/S0925838821049276
Nb23.75Si5Ta23.75Ti23.75V23.75 | prepared with high purify (> 99.95 wt%) V, Nb, Ti, Ta, and Si via vacuum arc melting under argon atmosphere; re-melted for at least ten times with electromagnetic stirring | - | BCC + M5Si3 | C | 1000 | 490 | - | 65 | - | - | - | - | - | https://www.sciencedirect.com/science/article/pii/S0925838821049276
Nb23.75Si5Ta23.75Ti23.75V23.75 | prepared with high purify (> 99.95 wt%) V, Nb, Ti, Ta, and Si via vacuum arc melting under argon atmosphere; re-melted for at least ten times with electromagnetic stirring | - | BCC + M5Si3 | C | 1200 | 143 | - | 65 | - | - | - | - | - | https://www.sciencedirect.com/science/article/pii/S0925838821049276
Nb22.5Si10Ta22.5Ti22.5V22.5 | prepared with high purify (> 99.95 wt%) V, Nb, Ti, Ta, and Si via vacuum arc melting under argon atmosphere; re-melted for at least ten times with electromagnetic stirring | - | BCC + M5Si3 + M3Si | C | RT | 1671 | - | 11 | - | - | - | - | - | https://www.sciencedirect.com/science/article/pii/S0925838821049276
Nb22.5Si10Ta22.5Ti22.5V22.5 | prepared with high purify (> 99.95 wt%) V, Nb, Ti, Ta, and Si via vacuum arc melting under argon atmosphere; re-melted for at least ten times with electromagnetic stirring | - | BCC + M5Si3 + M3Si | C | 1000 | 646 | - | 65 | - | - | - | - | - | https://www.sciencedirect.com/science/article/pii/S0925838821049276
Nb22.5Si10Ta22.5Ti22.5V22.5 | prepared with high purify (> 99.95 wt%) V, Nb, Ti, Ta, and Si via vacuum arc melting under argon atmosphere; re-melted for at least ten times with electromagnetic stirring | - | BCC + M5Si3 + M3Si | C | 1200 | 133 | - | 65 | - | - | - | - | - | https://www.sciencedirect.com/science/article/pii/S0925838821049276
Nb33.333Ta33.333Ti33.333 | Vacuum arc melted; HIP'd at 1400 °C for 3 h under 210 MPa Ar | 10.09 ± 0.01 | BCC matrix + Ti-rich precipitates (BCC + FCC) | C | RT | 724 | - | - | 1137 | 35.4 | - | - | - | https://www.sciencedirect.com/science/article/pii/S092583882034367X
Nb33.333Ta33.333Ti33.333 | Vacuum arc melted; HIP'd at 1400 °C for 3 h under 210 MPa Ar | 10.09 ± 0.01 | BCC matrix + Ti-rich precipitates (BCC + FCC) | C | 400 | 469 | - | - | 828 | 16.5 | - | - | - | https://www.sciencedirect.com/science/article/pii/S092583882034367X
Nb33.333Ta33.333Ti33.333 | Vacuum arc melted; HIP'd at 1400 °C for 3 h under 210 MPa Ar | 10.09 ± 0.01 | BCC matrix + Ti-rich precipitates (BCC + FCC) | C | 600 | 341 | - | - | 650 | 17.1 | - | - | - | https://www.sciencedirect.com/science/article/pii/S092583882034367X
Nb33.333Ta33.333Ti33.333 | Vacuum arc melted; HIP'd at 1400 °C for 3 h under 210 MPa Ar | 10.09 ± 0.01 | BCC matrix + Ti-rich precipitates (BCC + FCC) | C | 800 | 268 | - | - | 409 | 12.2 | - | - | - | https://www.sciencedirect.com/science/article/pii/S092583882034367X
Nb33.333Ta33.333Ti33.333 | Vacuum arc melted; HIP'd at 1400 °C for 3 h under 210 MPa Ar | 10.09 ± 0.01 | BCC matrix + Ti-rich precipitates (BCC + FCC) | C | 1000 | 201 | - | - | 246 | 35 | - | - | - | https://www.sciencedirect.com/science/article/pii/S092583882034367X
Nb33.333Ta33.333Ti33.333 | Vacuum arc melted; HIP'd at 1400 °C for 3 h under 210 MPa Ar | 10.09 ± 0.01 | BCC matrix + Ti-rich precipitates (BCC + FCC) | C | 1200 | 129 | - | - | 137 | 23 | - | - | - | https://www.sciencedirect.com/science/article/pii/S092583882034367X
Nb33.333Ta33.333Zr33.333 | Vacuum arc melted; HIP'd at 1400 °C for 3 h under 210 MPa Ar | 10.30 ± 0.01 | Two BCC phases (spinodal) + Zr-rich HCP phase | C | RT | 1027 | - | - | 1409 | 16.9 | - | - | - | https://www.sciencedirect.com/science/article/pii/S092583882034367X
Nb33.333Ta33.333Zr33.333 | Vacuum arc melted; HIP'd at 1400 °C for 3 h under 210 MPa Ar | 10.30 ± 0.01 | Two BCC phases (spinodal) + Zr-rich HCP phase | C | 400 | 865 | - | - | 1159 | 9.2 | - | - | - | https://www.sciencedirect.com/science/article/pii/S092583882034367X
Nb33.333Ta33.333Zr33.333 | Vacuum arc melted; HIP'd at 1400 °C for 3 h under 210 MPa Ar | 10.30 ± 0.01 | Two BCC phases (spinodal) + Zr-rich HCP phase | C | 600 | 795 | - | - | 1014 | 12.8 | - | - | - | https://www.sciencedirect.com/science/article/pii/S092583882034367X
Nb33.333Ta33.333Zr33.333 | Vacuum arc melted; HIP'd at 1400 °C for 3 h under 210 MPa Ar | 10.30 ± 0.01 | Two BCC phases (spinodal) + Zr-rich HCP phase | C | 800 | 530 | - | - | 711 | 10.1 | - | - | - | https://www.sciencedirect.com/science/article/pii/S092583882034367X
Nb33.333Ta33.333Zr33.333 | Vacuum arc melted; HIP'd at 1400 °C for 3 h under 210 MPa Ar | 10.30 ± 0.01 | Two BCC phases (spinodal) + Zr-rich HCP phase | C | 1000 | 319 | - | - | 380 | 2.9 | - | - | - | https://www.sciencedirect.com/science/article/pii/S092583882034367X
Nb33.333Ta33.333Zr33.333 | Vacuum arc melted; HIP'd at 1400 °C for 3 h under 210 MPa Ar | 10.30 ± 0.01 | Two BCC phases (spinodal) + Zr-rich HCP phase | C | 1200 | 162 | - | - | 183 | 1.8 | - | - | - | https://www.sciencedirect.com/science/article/pii/S092583882034367X
Al0Mo20Nb20Ta20Ti20Zr20 | Vacuum-arc melting; annealed at 1000 °C for 12 h; cooled at 10 °C/min | - | BCC1 + BCC2 | C | RT | 1349 ± 20 | 2242 | - | - | 34.8 | - | - | - | https://www.sciencedirect.com/science/article/pii/S092583882302042X
Al0Mo20Nb20Ta20Ti20Zr20 | Vacuum-arc melting; annealed at 1000 °C for 12 h; cooled at 10 °C/min | - | BCC1 + BCC2 | C | 800 | 518 | - | - | - | 40 | - | - | - | https://www.sciencedirect.com/science/article/pii/S092583882302042X
Al0Mo20Nb20Ta20Ti20Zr20 | Vacuum-arc melting; annealed at 1000 °C for 12 h; cooled at 10 °C/min | - | BCC1 + BCC2 | C | 1000 | 342 | - | - | - | 45 | - | - | - | https://www.sciencedirect.com/science/article/pii/S092583882302042X
Al0Mo20Nb20Ta20Ti20Zr20 | Vacuum-arc melting; annealed at 1000 °C for 12 h; cooled at 10 °C/min | - | BCC1 + BCC2 | C | 1200 | 113 | - | - | - | 48 | - | - | - | https://www.sciencedirect.com/science/article/pii/S092583882302042X
Al9.091Mo18.182Nb18.182Ta18.182Ti18.182Zr18.182 | Vacuum-arc melting; annealed at 1000 °C for 12 h; cooled at 10 °C/min | - | BCC1 + BCC2 + AlZr3 (L12) | C | RT | 1598 ± 20 | 2349 | - | - | 28 | - | - | - | https://www.sciencedirect.com/science/article/pii/S092583882302042X
Al9.091Mo18.182Nb18.182Ta18.182Ti18.182Zr18.182 | Vacuum-arc melting; annealed at 1000 °C for 12 h; cooled at 10 °C/min | - | BCC1 + BCC2 + AlZr3 (L12) | C | 800 | 522 | - | - | - | 40 | - | - | - | https://www.sciencedirect.com/science/article/pii/S092583882302042X
Al9.091Mo18.182Nb18.182Ta18.182Ti18.182Zr18.182 | Vacuum-arc melting; annealed at 1000 °C for 12 h; cooled at 10 °C/min | - | BCC1 + BCC2 + AlZr3 (L12) | C | 1000 | 350 | - | - | - | 45 | - | - | - | https://www.sciencedirect.com/science/article/pii/S092583882302042X
Al9.091Mo18.182Nb18.182Ta18.182Ti18.182Zr18.182 | Vacuum-arc melting; annealed at 1000 °C for 12 h; cooled at 10 °C/min | - | BCC1 + BCC2 + AlZr3 (L12) | C | 1200 | 125 | - | - | - | 47 | - | - | - | https://www.sciencedirect.com/science/article/pii/S092583882302042X
Al16.667Mo16.667Nb16.667Ta16.667Ti16.667Zr16.667 | Vacuum-arc melting; annealed at 1000 °C for 12 h; cooled at 10 °C/min | - | BCC1 + BCC2 + AlZr3 (L12) | C | RT | 1651 ± 15 | 2427 | - | - | 27.9 | - | - | - | https://www.sciencedirect.com/science/article/pii/S092583882302042X
Al16.667Mo16.667Nb16.667Ta16.667Ti16.667Zr16.667 | Vacuum-arc melting; annealed at 1000 °C for 12 h; cooled at 10 °C/min | - | BCC1 + BCC2 + AlZr3 (L12) | C | 800 | 550 | - | - | - | 40 | - | - | - | https://www.sciencedirect.com/science/article/pii/S092583882302042X
Al16.667Mo16.667Nb16.667Ta16.667Ti16.667Zr16.667 | Vacuum-arc melting; annealed at 1000 °C for 12 h; cooled at 10 °C/min | - | BCC1 + BCC2 + AlZr3 (L12) | C | 1000 | 445 | - | - | - | 38 | - | - | - | https://www.sciencedirect.com/science/article/pii/S092583882302042X
Al16.667Mo16.667Nb16.667Ta16.667Ti16.667Zr16.667 | Vacuum-arc melting; annealed at 1000 °C for 12 h; cooled at 10 °C/min | - | BCC1 + BCC2 + AlZr3 (L12) | C | 1200 | 139 | - | - | - | 48 | - | - | - | https://www.sciencedirect.com/science/article/pii/S092583882302042X
Al23.077Mo15.385Nb15.385Ta15.385Ti15.385Zr15.385 | Vacuum-arc melting; annealed at 1000 °C for 12 h; cooled at 10 °C/min | - | BCC1 + BCC2 + AlZr3 (L12) | C | RT | 1788 ± 10 | 2198 | - | - | 20.8 | - | - | - | https://www.sciencedirect.com/science/article/pii/S092583882302042X
Al23.077Mo15.385Nb15.385Ta15.385Ti15.385Zr15.385 | Vacuum-arc melting; annealed at 1000 °C for 12 h; cooled at 10 °C/min | - | BCC1 + BCC2 + AlZr3 (L12) | C | 800 | 563 | - | - | - | 40 | - | - | - | https://www.sciencedirect.com/science/article/pii/S092583882302042X
Al23.077Mo15.385Nb15.385Ta15.385Ti15.385Zr15.385 | Vacuum-arc melting; annealed at 1000 °C for 12 h; cooled at 10 °C/min | - | BCC1 + BCC2 + AlZr3 (L12) | C | 1000 | 460 | - | - | - | 45 | - | - | - | https://www.sciencedirect.com/science/article/pii/S092583882302042X
Al23.077Mo15.385Nb15.385Ta15.385Ti15.385Zr15.385 | Vacuum-arc melting; annealed at 1000 °C for 12 h; cooled at 10 °C/min | - | BCC1 + BCC2 + AlZr3 (L12) | C | 1200 | 141 | - | - | - | 48 | - | - | - | https://www.sciencedirect.com/science/article/pii/S092583882302042X
Al28.571Mo14.286Nb14.286Ta14.286Ti14.286Zr14.286 | Vacuum-arc melting; annealed at 1000 °C for 12 h; cooled at 10 °C/min | - | BCC1 + BCC2 + AlZr3 (L12) | C | RT | 1858 ± 15 | 2165 | - | - | 16.9 | - | - | - | https://www.sciencedirect.com/science/article/pii/S092583882302042X
Al28.571Mo14.286Nb14.286Ta14.286Ti14.286Zr14.286 | Vacuum-arc melting; annealed at 1000 °C for 12 h; cooled at 10 °C/min | - | BCC1 + BCC2 + AlZr3 (L12) | C | 800 | 571 | - | - | - | 40 | - | - | - | https://www.sciencedirect.com/science/article/pii/S092583882302042X
Al28.571Mo14.286Nb14.286Ta14.286Ti14.286Zr14.286 | Vacuum-arc melting; annealed at 1000 °C for 12 h; cooled at 10 °C/min | - | BCC1 + BCC2 + AlZr3 (L12) | C | 1000 | 473 | - | - | - | 42 | - | - | - | https://www.sciencedirect.com/science/article/pii/S092583882302042X
Al28.571Mo14.286Nb14.286Ta14.286Ti14.286Zr14.286 | Vacuum-arc melting; annealed at 1000 °C for 12 h; cooled at 10 °C/min | - | BCC1 + BCC2 + AlZr3 (L12) | C | 1200 | 147 | - | - | - | 48 | - | - | - | https://www.sciencedirect.com/science/article/pii/S092583882302042X
Al33.333Mo13.333Nb13.333Ta13.333Ti13.333Zr13.333 | Vacuum-arc melting; annealed at 1000 °C for 12 h; cooled at 10 °C/min | - | BCC1 + BCC2 + AlZr3 (L12) | C | RT | 1984 ± 10 | 2062 | - | - | 10.2 | - | - | - | https://www.sciencedirect.com/science/article/pii/S092583882302042X
Al33.333Mo13.333Nb13.333Ta13.333Ti13.333Zr13.333 | Vacuum-arc melting; annealed at 1000 °C for 12 h; cooled at 10 °C/min | - | BCC1 + BCC2 + AlZr3 (L12) | C | 800 | 714 | - | - | - | 45 | - | - | - | https://www.sciencedirect.com/science/article/pii/S092583882302042X
Al33.333Mo13.333Nb13.333Ta13.333Ti13.333Zr13.333 | Vacuum-arc melting; annealed at 1000 °C for 12 h; cooled at 10 °C/min | - | BCC1 + BCC2 + AlZr3 (L12) | C | 1000 | 495 | - | - | - | 40 | - | - | - | https://www.sciencedirect.com/science/article/pii/S092583882302042X
Al33.333Mo13.333Nb13.333Ta13.333Ti13.333Zr13.333 | Vacuum-arc melting; annealed at 1000 °C for 12 h; cooled at 10 °C/min | - | BCC1 + BCC2 + AlZr3 (L12) | C | 1200 | 150 | - | - | - | 48 | - | - | - | https://www.sciencedirect.com/science/article/pii/S092583882302042X
Al10Cr5Nb5Ti75V5 | Vacuum arc melting; remelted ≥5 times; water-cooled copper suction casting (as-cast) | - | BCC + B2 | T | RT | 631 | - | - | - | - | 5 | 852 | - | https://www.sciencedirect.com/science/article/pii/S096697952300122X
Al10Cr5Nb5Ti75V5 | Vacuum arc melting; remelted ≥5 times; water-cooled copper suction casting (as-cast) | - | BCC + B2 | T | 600 | 368 | - | - | - | - | 80 | 446 | - | https://www.sciencedirect.com/science/article/pii/S096697952300122X
Al10Cr5Nb5Ti75V5 | Vacuum arc melting; remelted ≥5 times; water-cooled copper suction casting (as-cast) | - | BCC + B2 | T | 650 | 223 | - | - | - | - | 77 | 273 | - | https://www.sciencedirect.com/science/article/pii/S096697952300122X
Al10Cr5Nb5Ti75V5 | Vacuum arc melting; remelted ≥5 times; water-cooled copper suction casting (as-cast) | - | BCC + B2 | T | 700 | 122 | - | - | - | - | 106 | 175 | - | https://www.sciencedirect.com/science/article/pii/S096697952300122X
Al10Cr5Nb5Ti75V5 | Vacuum arc melting; remelted ≥5 times; water-cooled copper suction casting (as-cast) | - | BCC + B2 | T | 750 | 81 | - | - | - | - | 132 | 102 | - | https://www.sciencedirect.com/science/article/pii/S096697952300122X
Al12Cr7Nb7Ti67V7 | Vacuum arc melting; remelted ≥5 times; water-cooled copper suction casting (as-cast) | - | BCC + B2 | T | RT | 471 | - | - | - | - | 0 | 480 | - | https://www.sciencedirect.com/science/article/pii/S096697952300122X
Al12Cr7Nb7Ti67V7 | Vacuum arc melting; remelted ≥5 times; water-cooled copper suction casting (as-cast) | - | BCC + B2 | T | 600 | 630 | - | - | - | - | 0 | 720 | - | https://www.sciencedirect.com/science/article/pii/S096697952300122X
Al12Cr7Nb7Ti67V7 | Vacuum arc melting; remelted ≥5 times; water-cooled copper suction casting (as-cast) | - | BCC + B2 | T | 650 | 439 | - | - | - | - | 50 | 523 | - | https://www.sciencedirect.com/science/article/pii/S096697952300122X
Al12Cr7Nb7Ti67V7 | Vacuum arc melting; remelted ≥5 times; water-cooled copper suction casting (as-cast) | - | BCC + B2 | T | 700 | 282 | - | - | - | - | 50 | 354 | - | https://www.sciencedirect.com/science/article/pii/S096697952300122X
Al12Cr7Nb7Ti67V7 | Vacuum arc melting; remelted ≥5 times; water-cooled copper suction casting (as-cast) | - | BCC + B2 | T | 750 | 116 | - | - | - | - | 140 | 135 | - | https://www.sciencedirect.com/science/article/pii/S096697952300122X
Mo14.286Nb14.286Ti28.571V14.286Zr28.571 | Vacuum arc melting; ingots remelted/flipped ≥6 times (as-cast) | 6.71 ± 0.01 | BCC1 + BCC2 (disordered BCC) | C | RT | 1421 ± 6 | - | - | - | 31.6 ± 1.0 | - | - | 433 | https://www.sciencedirect.com/science/article/pii/S0263436821002948
Mo14.286Nb14.286Ti28.571V14.286Zr28.571 | Vacuum arc melting; ingots remelted/flipped ≥6 times (as-cast) | - | BCC1 + BCC2 (disordered BCC) | C | 600 | 977 | - | - | - | 50 | - | - | - | https://www.sciencedirect.com/science/article/pii/S0263436821002948
Mo14.286Nb14.286Ti28.571V14.286Zr28.571 | Vacuum arc melting; ingots remelted/flipped ≥6 times (as-cast) | - | BCC1 + BCC2 (disordered BCC) | C | 800 | 386 | - | - | - | 50 | - | - | - | https://www.sciencedirect.com/science/article/pii/S0263436821002948
Al4.762Cr23.81Nb23.81Ti23.81V23.81 | as-cast | 6.38 | BCC + C14 laves phases | C | RT | 1570 | - | 50 | - | - | - | - | 462 | https://www.sciencedirect.com/science/article/pii/S0263436822000087
Al4.762Cr23.81Nb23.81Ti23.81V23.81 | as-cast | 6.38 | BCC + C14 laves phases | C | 1000 | 139 | - | 50 | - | - | - | - | 462 | https://www.sciencedirect.com/science/article/pii/S0263436822000087
Al11.111Cr22.222Nb22.222Ti22.222V22.222 | as-cast | 6.08 | BCC + C14 laves phases | C | RT | 1438 | - | 25.5 | - | - | - | - | 502 | https://www.sciencedirect.com/science/article/pii/S0263436822000087
Al11.111Cr22.222Nb22.222Ti22.222V22.222 | as-cast | 6.08 | BCC + C14 laves phases | C | 1000 | 135 | - | 50 | - | - | - | - | 502 | https://www.sciencedirect.com/science/article/pii/S0263436822000087
Al16.667Cr20.833Nb20.833Ti20.833V20.833 | as-cast | 5.82 | BCC + C14 laves phases | C | RT | 1322 | - | 50 | - | - | - | - | 549 | https://www.sciencedirect.com/science/article/pii/S0263436822000087
Al16.667Cr20.833Nb20.833Ti20.833V20.833 | as-cast | 5.82 | BCC + C14 laves phases | C | 1000 | 141 | - | 50 | - | - | - | - | 549 | https://www.sciencedirect.com/science/article/pii/S0263436822000087
Al19.048Nb11.905Ti9.524V47.619Zr11.905 | Vacuum arc melting; melted at least five times; as-cast | 5.7 | BCC solid solution matrix + C14-Laves (hexagonal) phase | C | RT | 1547 | - | 12.7 | 1768 | - | - | - | 625.2 | https://www.sciencedirect.com/science/article/pii/S0263436823002834
Al19.048Nb11.905Ti9.524V47.619Zr11.905 | Vacuum arc melting; melted at least five times; as-cast | 5.7 | BCC solid solution matrix + C14-Laves (hexagonal) phase | C | 600 | 1291 | - | 9.4 | 1470 | - | - | - | - | https://www.sciencedirect.com/science/article/pii/S0263436823002834
Al19.048Nb11.905Ti9.524V47.619Zr11.905 | Vacuum arc melting; melted at least five times; as-cast | 5.7 | BCC solid solution matrix + C14-Laves (hexagonal) phase | C | 800 | 1163 | - | 12.6 | 1320 | - | - | - | - | https://www.sciencedirect.com/science/article/pii/S0263436823002834
Al17.391Nb10.87Ti17.391V43.478Zr10.87 | Vacuum arc melting; melted at least five times; as-cast | 5.57 | BCC solid solution matrix + C14-Laves (hexagonal) phase | C | RT | 1665 | - | 13.8 | 1857 | - | - | - | 634 | https://www.sciencedirect.com/science/article/pii/S0263436823002834
Al17.391Nb10.87Ti17.391V43.478Zr10.87 | Vacuum arc melting; melted at least five times; as-cast | 5.57 | BCC solid solution matrix + C14-Laves (hexagonal) phase | C | 600 | 1393 | - | 10.7 | 1583 | - | - | - | - | https://www.sciencedirect.com/science/article/pii/S0263436823002834
Al17.391Nb10.87Ti17.391V43.478Zr10.87 | Vacuum arc melting; melted at least five times; as-cast | 5.57 | BCC solid solution matrix + C14-Laves (hexagonal) phase | C | 800 | 800 | - | 50 | 945 | - | - | - | - | https://www.sciencedirect.com/science/article/pii/S0263436823002834
Al16Nb10Ti24V40Zr10 | Vacuum arc melting; melted at least five times; as-cast | 5.5 | BCC solid solution matrix + C14-Laves (hexagonal) phase | C | RT | 1848 | - | 15.1 | 2076 | - | - | - | 669.5 | https://www.sciencedirect.com/science/article/pii/S0263436823002834
Al16Nb10Ti24V40Zr10 | Vacuum arc melting; melted at least five times; as-cast | 5.5 | BCC solid solution matrix + C14-Laves (hexagonal) phase | C | 600 | 1507 | - | 14.5 | 1774 | - | - | - | - | https://www.sciencedirect.com/science/article/pii/S0263436823002834
Al16Nb10Ti24V40Zr10 | Vacuum arc melting; melted at least five times; as-cast | 5.5 | BCC solid solution matrix + C14-Laves (hexagonal) phase | C | 800 | 1068 | - | 50 | 1214 | - | - | - | - | https://www.sciencedirect.com/science/article/pii/S0263436823002834
Al14.815Nb9.259Ti29.63V37.037Zr9.259 | Vacuum arc melting; melted at least five times; as-cast | 5.42 | BCC solid solution matrix + C14-Laves (hexagonal) phase | C | RT | 1676 | - | 13.8 | 1909 | - | - | - | 661.8 | https://www.sciencedirect.com/science/article/pii/S0263436823002834
Al14.815Nb9.259Ti29.63V37.037Zr9.259 | Vacuum arc melting; melted at least five times; as-cast | 5.42 | BCC solid solution matrix + C14-Laves (hexagonal) phase | C | 600 | 1459 | - | 14.7 | 1745 | - | - | - | - | https://www.sciencedirect.com/science/article/pii/S0263436823002834
Al14.815Nb9.259Ti29.63V37.037Zr9.259 | Vacuum arc melting; melted at least five times; as-cast | 5.42 | BCC solid solution matrix + C14-Laves (hexagonal) phase | C | 800 | 839 | - | 50 | 939 | - | - | - | - | https://www.sciencedirect.com/science/article/pii/S0263436823002834
Ta33.333Ti33.333Zr33.333 | Vacuum arc melting; hot isostatic pressed (HIP) in Ar at 1400 °C for 3 h under 207 MPa; heating/cooling rate 15 °C/min | 9.56 ± 0.02 | BCC1 + BCC2 + ω | C | RT | 1671 | - | 2.5 | 1701 | - | - | - | - | https://www.sciencedirect.com/science/article/pii/S0921509321004378
Ta33.333Ti33.333Zr33.333 | Vacuum arc melting; hot isostatic pressed (HIP) in Ar at 1400 °C for 3 h under 207 MPa; heating/cooling rate 15 °C/min | 9.56 ± 0.02 | BCC1 + BCC2 + ω | C | 400 | 1440 | - | 2 | 1445 | - | - | - | - | https://www.sciencedirect.com/science/article/pii/S0921509321004378
Ta33.333Ti33.333Zr33.333 | Vacuum arc melting; hot isostatic pressed (HIP) in Ar at 1400 °C for 3 h under 207 MPa; heating/cooling rate 15 °C/min | 9.56 ± 0.02 | BCC1 + BCC2 + hexagonal phase | C | 600 | 346 | - | 70 | 647 | - | - | - | - | https://www.sciencedirect.com/science/article/pii/S0921509321004378
Ta33.333Ti33.333Zr33.333 | Vacuum arc melting; hot isostatic pressed (HIP) in Ar at 1400 °C for 3 h under 207 MPa; heating/cooling rate 15 °C/min | 9.56 ± 0.02 | BCC1 + BCC2 | C | 800 | 157 | - | 70 | 186 | - | - | - | - | https://www.sciencedirect.com/science/article/pii/S0921509321004378
Ta33.333Ti33.333Zr33.333 | Vacuum arc melting; hot isostatic pressed (HIP) in Ar at 1400 °C for 3 h under 207 MPa; heating/cooling rate 15 °C/min | 9.56 ± 0.02 | BCC1 + BCC2 | C | 1000 | 103 | - | 70 | 117 | - | - | - | - | https://www.sciencedirect.com/science/article/pii/S0921509321004378
Ta33.333Ti33.333Zr33.333 | Vacuum arc melting; hot isostatic pressed (HIP) in Ar at 1400 °C for 3 h under 207 MPa; heating/cooling rate 15 °C/min | 9.56 ± 0.02 | BCC1 + BCC2 + ω (likely) | C | 1200 | 63.1 | - | 70 | 63.5 | - | - | - | - | https://www.sciencedirect.com/science/article/pii/S0921509321004378
Al15Hf3Nb40Ta5Ti25V10W2 | Vacuum melting furnace under Ti-gettered Ar; Ti–Al and Nb–V–Ta–Hf–W intermediate alloys; remelted at least six times; copper mold pouring | 7.34 | BCC matrix + B2 nanoprecipitates | C | RT | 1024 ± 7 | - | 50 | - | - | - | - | - | https://www.sciencedirect.com/science/article/pii/S0921509321015549
Al15Hf3Nb40Ta5Ti25V10W2 | Vacuum melting furnace under Ti-gettered Ar; Ti–Al and Nb–V–Ta–Hf–W intermediate alloys; remelted at least six times; copper mold pouring | 7.34 | BCC matrix + B2 nanoprecipitates | C | 800 | 611 ± 24 | - | 60 | - | - | - | - | - | https://www.sciencedirect.com/science/article/pii/S0921509321015549
Al15Hf3Nb40Ta5Ti25V10W2 | Vacuum melting furnace under Ti-gettered Ar; Ti–Al and Nb–V–Ta–Hf–W intermediate alloys; remelted at least six times; copper mold pouring | 7.34 | BCC matrix + B2 nanoprecipitates | C | 900 | 437 ± 8 | - | 60 | - | - | - | - | - | https://www.sciencedirect.com/science/article/pii/S0921509321015549
Al15Hf3Nb40Ta5Ti25V10W2 | Vacuum melting furnace under Ti-gettered Ar; Ti–Al and Nb–V–Ta–Hf–W intermediate alloys; remelted at least six times; copper mold pouring | 7.34 | BCC matrix + B2 nanoprecipitates | C | 1000 | 237 ± 8 | - | 60 | - | - | - | - | - | https://www.sciencedirect.com/science/article/pii/S0921509321015549
B9.091C27.273Nb2.273Oc9.091Om9.091Po9.091Si9.091Ta2.273Te9.091Ti11.364V2.273 | Powder metallurgy | - | BCC + Ti-C-O | C | RT | 1760 | - | 11 | - | - | - | 2270 | - | https://www.sciencedirect.com/science/article/pii/S0925838819337120
B14.286C42.857Nb3.571O14.286Ta3.571Ti17.857V3.571 | Powder metallurgy; sintered at 1700 °C | - | BCC + Ti-C-O | C | 700 | 895 | - | - | - | - | - | - | - | https://www.sciencedirect.com/science/article/pii/S0925838819337120
B14.286C42.857Nb3.571O14.286Ta3.571Ti17.857V3.571 | Powder metallurgy; sintered at 1700 °C | - | BCC + Ti-C-O | C | 1000 | 685 | - | - | - | - | - | - | - | https://www.sciencedirect.com/science/article/pii/S0925838819337120
Nb25Ta25Ti25Zr25 | initial, SPS 1373 K | - | bcc1 + bcc2 + HCP | C | RT | 1572 | - | 6 | 1728 | - | - | - | 734 | https://www.sciencedirect.com/science/article/pii/S0925838821034393
Nb25Ta25Ti25Zr25 | initial, SPS 1373 K | - | bcc1 + bcc2 + HCP | C | 600 | 1004 | - | 16 | 1178 | - | - | - | - | https://www.sciencedirect.com/science/article/pii/S0925838821034393
Mo20Nb20Ta20Ti20Zr20 | initial, SPS 1373 K | - | bcc1 + bcc2 | C | RT | 1480 | - | 6 | 1625 | - | - | - | 520 | https://www.sciencedirect.com/science/article/pii/S0925838821034393
Mo20Nb20Ta20Ti20Zr20 | initial, SPS 1373 K | - | bcc1 + bcc2 | C | 600 | 1021 | - | 14 | 1509 | - | - | - | - | https://www.sciencedirect.com/science/article/pii/S0925838821034393
Nb20Ta20Ti20W20Zr20 | initial, SPS 1373 K | - | bcc1 + bcc2 | C | RT | 1871 | - | 2 | 1992 | - | - | - | 713 | https://www.sciencedirect.com/science/article/pii/S0925838821034393
Nb20Ta20Ti20W20Zr20 | initial, SPS 1373 K | - | bcc1 + bcc2 | C | 600 | 899 | - | 13 | 1155 | - | - | - | - | https://www.sciencedirect.com/science/article/pii/S0925838821034393
Al20Mo10Nb20Ta10Ti20Zr20 | Vacuum arc melting (water-cooled copper plate; Ti getter; re-melted five times, flipped each melt, 5 min liquid each melt); HIPed at 1673 K, 207 MPa, 2 h; annealed at 1673 K, 24 h in flowing high-purity Ar (Ta foil cover); cooled 10 K min−1 | 7.40 ± 0.08 | bcc1 + bcc2 | C | RT | 2000 | - | 10 | 2368 | - | - | - | 591 | https://www.sciencedirect.com/science/article/pii/S1359645414000469?via%3Dihub
Al20Mo10Nb20Ta10Ti20Zr20 | Vacuum arc melting (water-cooled copper plate; Ti getter; re-melted five times, flipped each melt, 5 min liquid each melt); HIPed at 1673 K, 207 MPa, 2 h; annealed at 1673 K, 24 h in flowing high-purity Ar (Ta foil cover); cooled 10 K min−1 | 7.40 ± 0.08 | bcc1 + bcc2 | C | 800 | 1597 | - | 11 | 1810 | - | - | - | 591 | https://www.sciencedirect.com/science/article/pii/S1359645414000469?via%3Dihub
Al20Mo10Nb20Ta10Ti20Zr20 | Vacuum arc melting (water-cooled copper plate; Ti getter; re-melted five times, flipped each melt, 5 min liquid each melt); HIPed at 1673 K, 207 MPa, 2 h; annealed at 1673 K, 24 h in flowing high-purity Ar (Ta foil cover); cooled 10 K min−1 | 7.40 ± 0.08 | bcc1 + bcc2 | C | 1000 | 745 | - | 50 | 772 | - | - | - | 591 | https://www.sciencedirect.com/science/article/pii/S1359645414000469?via%3Dihub
Al20Mo10Nb20Ta10Ti20Zr20 | Vacuum arc melting (water-cooled copper plate; Ti getter; re-melted five times, flipped each melt, 5 min liquid each melt); HIPed at 1673 K, 207 MPa, 2 h; annealed at 1673 K, 24 h in flowing high-purity Ar (Ta foil cover); cooled 10 K min−1 | 7.40 ± 0.08 | bcc1 + bcc2 | C | 1200 | 250 | - | 50 | 275 | - | - | - | 591 | https://www.sciencedirect.com/science/article/pii/S1359645414000469?via%3Dihub
C7.5Mo30Nb22.5Ti40 | Powder metallurgy: ball milled at 300 rpm for 20 h under Ar (10 wt% N-heptane PCA; ball-to-powder 20:1); vacuum hot-press sintered at 1300 °C for 2 h under 40 MPa (vacuum <0.01 Pa); annealed at 1000 °C for 36 h (sealed quartz tube filled with Ar) | 6.97 | BCC + FCC (Ti, Nb)C | - | RT | 3500 | - | - | 0 | - | - | - | 1043± 4.5 | https://www.sciencedirect.com/science/article/pii/S1359836824003664
C7.5Mo30Nb22.5Ti40 | Powder metallurgy: ball milled at 300 rpm for 20 h under Ar (10 wt% N-heptane PCA; ball-to-powder 20:1); vacuum hot-press sintered at 1300 °C for 2 h under 40 MPa (vacuum <0.01 Pa) | 6.97 | BCC + FCC (Ti, Nb)C | - | 400 | - | - | - | - | - | - | - | 893 ± 1.4 | https://www.sciencedirect.com/science/article/pii/S1359836824003664
C7.5Mo30Nb22.5Ti40 | Powder metallurgy: ball milled at 300 rpm for 20 h under Ar (10 wt% N-heptane PCA; ball-to-powder 20:1); vacuum hot-press sintered at 1300 °C for 2 h under 40 MPa (vacuum <0.01 Pa) | 6.97 | BCC + FCC (Ti, Nb)C | C | 800 | 1680 ± 30 | - | 12 | - | - | - | - | - | https://www.sciencedirect.com/science/article/pii/S1359836824003664
C7.5Mo30Nb22.5Ti40 | Powder metallurgy: ball milled at 300 rpm for 20 h under Ar (10 wt% N-heptane PCA; ball-to-powder 20:1); vacuum hot-press sintered at 1300 °C for 2 h under 40 MPa (vacuum <0.01 Pa) | 6.97 | BCC + FCC (Ti, Nb)C | - | 800 | - | - | - | - | - | - | - | 811 ± 2.3 | https://www.sciencedirect.com/science/article/pii/S1359836824003664
C7.5Mo30Nb22.5Ti40 | Powder metallurgy: ball milled at 300 rpm for 20 h under Ar (10 wt% N-heptane PCA; ball-to-powder 20:1); vacuum hot-press sintered at 1300 °C for 2 h under 40 MPa (vacuum <0.01 Pa) | 6.97 | BCC + FCC (Ti, Nb)C | C | 900 | 1517 ± 16 | - | 15 | - | - | - | - | - | https://www.sciencedirect.com/science/article/pii/S1359836824003664
C7.5Mo30Nb22.5Ti40 | Powder metallurgy: ball milled at 300 rpm for 20 h under Ar (10 wt% N-heptane PCA; ball-to-powder 20:1); vacuum hot-press sintered at 1300 °C for 2 h under 40 MPa (vacuum <0.01 Pa) | 6.97 | BCC + FCC (Ti, Nb)C | - | 900 | - | - | - | - | - | - | - | 744 ± 1.4 | https://www.sciencedirect.com/science/article/pii/S1359836824003664
C7.5Mo30Nb22.5Ti40 | Powder metallurgy: ball milled at 300 rpm for 20 h under Ar (10 wt% N-heptane PCA; ball-to-powder 20:1); vacuum hot-press sintered at 1300 °C for 2 h under 40 MPa (vacuum <0.01 Pa) | 6.97 | BCC + FCC (Ti, Nb)C | C | 950 | 950 ± 26 | - | 40 | - | - | - | - | - | https://www.sciencedirect.com/science/article/pii/S1359836824003664
C7.5Mo30Nb22.5Ti40 | Powder metallurgy: ball milled at 300 rpm for 20 h under Ar (10 wt% N-heptane PCA; ball-to-powder 20:1); vacuum hot-press sintered at 1300 °C for 2 h under 40 MPa (vacuum <0.01 Pa) | 6.97 | BCC + FCC (Ti, Nb)C | C | 1000 | 879 ± 11 | - | 40 | - | - | - | - | - | https://www.sciencedirect.com/science/article/pii/S1359836824003664
C7.5Mo30Nb22.5Ti40 | Powder metallurgy: ball milled at 300 rpm for 20 h under Ar (10 wt% N-heptane PCA; ball-to-powder 20:1); vacuum hot-press sintered at 1300 °C for 2 h under 40 MPa (vacuum <0.01 Pa) | 6.97 | BCC + FCC (Ti, Nb)C | - | 1000 | - | - | - | - | - | - | - | 685 ± 1.9 | https://www.sciencedirect.com/science/article/pii/S1359836824003664
Co22.727Cr22.727Mo22.727Nb22.727Ti9.091 | Vacuum arc melting; annealed 20 h at 1473 K (1200 C) in vacuum quartz tube | - | BCC1 + BCC2 + (Co, Cr)2Nb-type Laves phase | C | RT | - | 1790 | 1.6 | - | - | - | - | 959 ± 2 | https://link.springer.com/article/10.1007/s11661-018-4472-z
Co22.727Cr22.727Mo22.727Nb22.727Ti9.091 | Vacuum arc melting (as-cast); re-melted at least five times | - | BCC1 + BCC2 | C | 1200 | - | - | 17.09 | 680.42 | - | - | - | 829 ± 1 | https://link.springer.com/article/10.1007/s11661-018-4472-z
Co22.727Cr22.727Mo22.727Nb22.727Ti9.091 | Vacuum arc melting; annealed 20 h at 1073 K (800 C) in vacuum quartz tube | - | BCC1 + BCC2 + (Co, Cr)2Nb-type Laves phase | C | 1200 | - | - | 50 | 633.79 | - | - | - | - | https://link.springer.com/article/10.1007/s11661-018-4472-z
Co22.727Cr22.727Mo22.727Nb22.727Ti9.091 | Vacuum arc melting; annealed 20 h at 1273 K (1000 C) in vacuum quartz tube | - | BCC1 + BCC2 + (Co, Cr)2Nb-type Laves phase | C | 1200 | - | - | 50 | 625.49 | - | - | - | - | https://link.springer.com/article/10.1007/s11661-018-4472-z
Co22.727Cr22.727Mo22.727Nb22.727Ti9.091 | Vacuum arc melting; annealed 20 h at 1473 K (1200 C) in vacuum quartz tube | - | BCC1 + BCC2 + (Co, Cr)2Nb-type Laves phase | C | 1200 | - | - | 20.14 | 587.16 | - | - | - | 959 ± 2 | https://link.springer.com/article/10.1007/s11661-018-4472-z
Mo46.468Nb3.717Ti18.587Zr31.227 | Vacuum arc melted; HIP 1400°C, 207 MPa Ar, 2 h | 8.33 | BCC + minor secondary phase peaks (hexagonal or FCC) | C | RT | 690 | - | - | 1203 | 33.9 | - | - | - | sciencedirect.com/science/article/pii/S0263436820301979
Mo46.468Nb3.717Ti18.587Zr31.227 | Vacuum arc melted; HIP 1400°C, 207 MPa Ar, 2 h | 8.33 | BCC + minor secondary phase peaks (hexagonal or FCC) | C | 600 | 438 | - | - | 890 | 58.3 | - | - | - | sciencedirect.com/science/article/pii/S0263436820301979
Mo46.468Nb3.717Ti18.587Zr31.227 | Vacuum arc melted; HIP 1400°C, 207 MPa Ar, 2 h | 8.33 | BCC + minor secondary phase peaks (hexagonal or FCC) | C | 800 | 417 | - | - | 732 | 14 | - | - | - | sciencedirect.com/science/article/pii/S0263436820301979
Mo46.468Nb3.717Ti18.587Zr31.227 | Vacuum arc melted; HIP 1400°C, 207 MPa Ar, 2 h | 8.33 | BCC + minor secondary phase peaks (hexagonal or FCC) | C | 1000 | 414 | - | - | 588 | 10.3 | - | - | - | sciencedirect.com/science/article/pii/S0263436820301979
Mo46.468Nb3.717Ti18.587Zr31.227 | Vacuum arc melted; HIP 1400°C, 207 MPa Ar, 2 h | 8.33 | BCC + minor secondary phase peaks (hexagonal or FCC) | C | 1200 | 343 | - | - | 406 | 3.3 | - | - | - | sciencedirect.com/science/article/pii/S0263436820301979
Mo46.468Nb3.717Ti18.587Zr31.227 | Vacuum arc melted; HIP 1400°C, 207 MPa Ar, 2 h | 8.33 | BCC + minor secondary phase peaks (hexagonal or FCC) | C | 1400 | 247 | - | - | 268 | 2.8 | - | - | - | sciencedirect.com/science/article/pii/S0263436820301979
Mo46.468Nb3.717Ti18.587Zr31.227 | Vacuum arc melted; HIP 1400°C, 207 MPa Ar, 2 h | 8.33 | BCC + minor secondary phase peaks (hexagonal or FCC) | C | 1600 | 139 | - | - | 144 | 1.4 | - | - | - | sciencedirect.com/science/article/pii/S0263436820301979
Al9.055Cr3.937Mo51.969Nb3.937Zr31.102 | Vacuum arc melted; HIP 1400°C, 207 MPa Ar, 2 h | 8.4 | BCC + AlZr3-rich hexagonal phase | C | RT | 779 | - | - | 1206 | 30 | - | - | - | sciencedirect.com/science/article/pii/S0263436820301979
Al9.055Cr3.937Mo51.969Nb3.937Zr31.102 | Vacuum arc melted; HIP 1400°C, 207 MPa Ar, 2 h | 8.4 | BCC + AlZr3-rich hexagonal phase | C | 600 | 495 | - | - | 895 | 22.7 | - | - | - | sciencedirect.com/science/article/pii/S0263436820301979
Al9.055Cr3.937Mo51.969Nb3.937Zr31.102 | Vacuum arc melted; HIP 1400°C, 207 MPa Ar, 2 h | 8.4 | BCC + AlZr3-rich hexagonal phase | C | 800 | 481 | - | - | 903 | 22.7 | - | - | - | sciencedirect.com/science/article/pii/S0263436820301979
Al9.055Cr3.937Mo51.969Nb3.937Zr31.102 | Vacuum arc melted; HIP 1400°C, 207 MPa Ar, 2 h | 8.4 | BCC + AlZr3-rich hexagonal phase | C | 1000 | 430 | - | - | 707 | 13.8 | - | - | - | sciencedirect.com/science/article/pii/S0263436820301979
Al9.055Cr3.937Mo51.969Nb3.937Zr31.102 | Vacuum arc melted; HIP 1400°C, 207 MPa Ar, 2 h | 8.4 | BCC + AlZr3-rich hexagonal phase | C | 1200 | 378 | - | - | 426 | 8.8 | - | - | - | sciencedirect.com/science/article/pii/S0263436820301979
Al9.055Cr3.937Mo51.969Nb3.937Zr31.102 | Vacuum arc melted; HIP 1400°C, 207 MPa Ar, 2 h | 8.4 | BCC + AlZr3-rich hexagonal phase | C | 1400 | 253 | - | - | 254 | 1 | - | - | - | sciencedirect.com/science/article/pii/S0263436820301979
Al9.055Cr3.937Mo51.969Nb3.937Zr31.102 | Vacuum arc melted; HIP 1400°C, 207 MPa Ar, 2 h | 8.4 | BCC + AlZr3-rich hexagonal phase | C | 1600 | 119 | - | - | 123 | 1.2 | - | - | - | sciencedirect.com/science/article/pii/S0263436820301979
Cr3.113Mo14.786Nb1.946Ti12.84Zr67.315 | Vacuum arc melted; HIP 1400°C, 207 MPa Ar, 2 h | 7.56 | BCC + Zr-rich hexagonal phase | C | RT | 1240 | - | - | 1683 | 19.8 | - | - | - | sciencedirect.com/science/article/pii/S0263436820301979
Cr3.113Mo14.786Nb1.946Ti12.84Zr67.315 | Vacuum arc melted; HIP 1400°C, 207 MPa Ar, 2 h | 7.56 | BCC + Zr-rich hexagonal phase | C | 600 | 958 | - | - | 1376 | 15.4 | - | - | - | sciencedirect.com/science/article/pii/S0263436820301979
Cr3.113Mo14.786Nb1.946Ti12.84Zr67.315 | Vacuum arc melted; HIP 1400°C, 207 MPa Ar, 2 h | 7.56 | BCC + Zr-rich hexagonal phase | C | 800 | 438 | - | - | 716 | 8.3 | - | - | - | sciencedirect.com/science/article/pii/S0263436820301979
Cr3.113Mo14.786Nb1.946Ti12.84Zr67.315 | Vacuum arc melted; HIP 1400°C, 207 MPa Ar, 2 h | 7.56 | BCC + Zr-rich hexagonal phase | C | 1000 | 379 | - | - | 462 | 3.4 | - | - | - | sciencedirect.com/science/article/pii/S0263436820301979
Cr3.113Mo14.786Nb1.946Ti12.84Zr67.315 | Vacuum arc melted; HIP 1400°C, 207 MPa Ar, 2 h | 7.56 | BCC + Zr-rich hexagonal phase | C | 1200 | 211 | - | - | 216 | 1 | - | - | - | sciencedirect.com/science/article/pii/S0263436820301979
Cr3.113Mo14.786Nb1.946Ti12.84Zr67.315 | Vacuum arc melted; HIP 1400°C, 207 MPa Ar, 2 h | 7.56 | BCC + Zr-rich hexagonal phase | C | 1400 | 83 | - | - | 84 | 0.7 | - | - | - | sciencedirect.com/science/article/pii/S0263436820301979
Cr3.113Mo14.786Nb1.946Ti12.84Zr67.315 | Vacuum arc melted; HIP 1400°C, 207 MPa Ar, 2 h | 7.56 | BCC + Zr-rich hexagonal phase | C | 1600 | 23.6 | - | - | 23.9 | 0.6 | - | - | - | sciencedirect.com/science/article/pii/S0263436820301979
Al7.143Nb14.286Ni7.143Ti42.857V28.571 | Vacuum arc melting under Ar (raw elements purity ≥99.9 wt.%); remelted ≥5× for homogeneity; compression specimens Φ5×10 mm (ASTM E9-09); constant strain rate 1×10^-3 s^-1; tests performed at RT and elevated temperatures. | 5.55 | BCC + C14 Laves + B19′ martensite | C | RT | 1250 | 2750 | 40 | - | - | 40 | - | 397.6 | https://www.sciencedirect.com/science/article/pii/S0966979521001035
Al7.143Nb14.286Ni7.143Ti42.857V28.571 | Vacuum arc melting under Ar (raw elements purity ≥99.9 wt.%); remelted ≥5× for homogeneity; compression specimens Φ5×10 mm (ASTM E9-09); constant strain rate 1×10^-3 s^-1; tests performed at RT and elevated temperatures. | 5.55 | BCC + C14 Laves + B19′ martensite | C | 600 | 1150 | - | 45 | - | - | 45 | - | - | https://www.sciencedirect.com/science/article/pii/S0966979521001035
Al7.143Nb14.286Ni7.143Ti42.857V28.571 | Vacuum arc melting under Ar (raw elements purity ≥99.9 wt.%); remelted ≥5× for homogeneity; compression specimens Φ5×10 mm (ASTM E9-09); constant strain rate 1×10^-3 s^-1; tests performed at RT and elevated temperatures. | 5.55 | BCC + C14 Laves + B19′ martensite | C | 700 | 1100 | - | 45 | - | - | 45 | - | - | https://www.sciencedirect.com/science/article/pii/S0966979521001035
Al7.143Nb14.286Ni7.143Ti42.857V28.571 | Vacuum arc melting under Ar (raw elements purity ≥99.9 wt.%); remelted ≥5× for homogeneity; compression specimens Φ5×10 mm (ASTM E9-09); constant strain rate 1×10^-3 s^-1; tests performed at RT and elevated temperatures. | 5.55 | BCC + C14 Laves + B19′ martensite | C | 800 | 300 | - | 50 | - | - | 50 | - | - | https://www.sciencedirect.com/science/article/pii/S0966979521001035
Al16.667Co16.667Cr16.667Cu16.667Fe16.667Ni16.667 | As-Cast | - | FCC+BCC | C | RT | 948 | - | - | - | - | - | - | - | https://link.springer.com/article/10.1007/s11661-005-0218-9
Al16.667Co16.667Cr16.667Cu16.667Fe16.667Ni16.667 | As-Cast | - | FCC+BCC | C | 600 | 561 | - | - | - | - | - | - | - | https://link.springer.com/article/10.1007/s11661-005-0218-9
Al16.667Co16.667Cr16.667Cu16.667Fe16.667Ni16.667 | As-Cast | - | FCC+BCC | C | 700 | 307 | - | - | - | - | - | - | - | https://link.springer.com/article/10.1007/s11661-005-0218-9
Al16.667Co16.667Cr16.667Cu16.667Fe16.667Ni16.667 | As-Cast | - | FCC+BCC | C | 800 | 172 | - | - | - | - | - | - | - | https://link.springer.com/article/10.1007/s11661-005-0218-9
Al16.667Co16.667Cr16.667Cu16.667Fe16.667Ni16.667 | As-Cast | - | FCC+BCC | C | 900 | 98 | - | - | - | - | - | - | - | https://link.springer.com/article/10.1007/s11661-005-0218-9
Al16.667Co16.667Cr16.667Cu16.667Fe16.667Ni16.667 | As-Cast | - | FCC+BCC | C | 1000 | 47 | - | - | - | - | - | - | - | https://link.springer.com/article/10.1007/s11661-005-0218-9
Al1.961Cr19.608Fe39.216Mn24.51Ni14.706 | As-Cast | - | FCC+BCC | C | RT | 354 | - | - | - | - | - | - | - | https://linkinghub.elsevier.com/retrieve/pii/S0925838818329669
Al1.961Cr19.608Fe39.216Mn24.51Ni14.706 | As-Cast | - | FCC+BCC | C | 400 | 260 | - | - | - | - | - | - | - | https://linkinghub.elsevier.com/retrieve/pii/S0925838818329669
Al1.961Cr19.608Fe39.216Mn24.51Ni14.706 | As-Cast | - | FCC+BCC | C | 600 | 155 | - | - | - | - | - | - | - | https://linkinghub.elsevier.com/retrieve/pii/S0925838818329669
Cr20Fe40Mn25Ni15 | As-Cast | - | FCC+BCC | C | 400 | 132 | - | - | - | - | - | - | - | https://linkinghub.elsevier.com/retrieve/pii/S0925838818329669
Cr20Fe40Mn25Ni15 | As-Cast | - | FCC+BCC | C | 600 | 115 | - | - | - | - | - | - | - | https://linkinghub.elsevier.com/retrieve/pii/S0925838818329669
Al5.66Cr18.868Fe37.736Mn23.585Ni14.151 | As-Cast | - | FCC+BCC | C | RT | 550 | - | - | - | - | - | - | - | https://linkinghub.elsevier.com/retrieve/pii/S0925838818329669
Al5.66Cr18.868Fe37.736Mn23.585Ni14.151 | As-Cast | - | FCC+BCC | C | 400 | 469 | - | - | - | - | - | - | - | https://linkinghub.elsevier.com/retrieve/pii/S0925838818329669
Al5.66Cr18.868Fe37.736Mn23.585Ni14.151 | As-Cast | - | FCC+BCC | C | 600 | 272 | - | - | - | - | - | - | - | https://linkinghub.elsevier.com/retrieve/pii/S0925838818329669
Al9.091Cr18.182Fe36.364Mn22.727Ni13.636 | As-Cast | - | B2+BCC | C | RT | 994 | - | - | - | - | - | - | - | https://linkinghub.elsevier.com/retrieve/pii/S0925838818329669
Al9.091Cr18.182Fe36.364Mn22.727Ni13.636 | As-Cast | - | B2+BCC | C | 400 | 943 | - | - | - | - | - | - | - | https://linkinghub.elsevier.com/retrieve/pii/S0925838818329669
Al9.091Cr18.182Fe36.364Mn22.727Ni13.636 | As-Cast | - | B2+BCC | C | 600 | 359 | - | - | - | - | - | - | - | https://linkinghub.elsevier.com/retrieve/pii/S0925838818329669
Al12.281Cr17.544Fe35.088Mn21.93Ni13.158 | As-Cast | - | B2+BCC | C | RT | 942 | - | - | - | - | - | - | - | https://linkinghub.elsevier.com/retrieve/pii/S0925838818329669
Al12.281Cr17.544Fe35.088Mn21.93Ni13.158 | As-Cast | - | B2+BCC | C | 400 | 833 | - | - | - | - | - | - | - | https://linkinghub.elsevier.com/retrieve/pii/S0925838818329669
Al12.281Cr17.544Fe35.088Mn21.93Ni13.158 | As-Cast | - | B2+BCC | C | 600 | 326 | - | - | - | - | - | - | - | https://linkinghub.elsevier.com/retrieve/pii/S0925838818329669
Al20Co20Cr20Fe20Ni20 | As-Cast | - | BCC+B2 | C | RT | 1380 | - | 10 | - | - | - | - | - | https://linkinghub.elsevier.com/retrieve/pii/S0925838816313561
Al20Co20Cr20Fe20Ni20 | As-Cast | - | BCC+B2 | T | 700 | 395 | - | 1 | - | - | - | 400 | - | https://linkinghub.elsevier.com/retrieve/pii/S0921509315303269
Al10.007Co24.982Cr7.991Fe15.011Ni35.997Ti6.012 | As-Cast + Annealed | - | FCC+L12+Sec. | T | RT | 596 | - | 20 | - | - | - | 1039 | 345 | https://link.springer.com/article/10.1007/s11837-015-1484-7
Al10.007Co24.982Cr7.991Fe15.011Ni35.997Ti6.012 | As-Cast + Annealed | - | FCC+L12+Sec. | T | 700 | 487 | - | 18 | - | - | - | 702 | 345 | https://link.springer.com/article/10.1007/s11837-015-1484-7
Al16.667Co16.667Cr16.667Cu16.667Fe16.667Ni16.667 | As-Cast | - | BCC+Sec. | T | RT | 790 | - | 0.2 | - | - | - | 790 | - | https://linkinghub.elsevier.com/retrieve/pii/S0921509311012846
Al16.667Co16.667Cr16.667Cu16.667Fe16.667Ni16.667 | As-Cast | - | BCC+Sec. | T | 700 | 350 | - | 5 | - | - | - | 360 | - | https://linkinghub.elsevier.com/retrieve/pii/S0921509311012846
Al16.667Co16.667Cr16.667Cu16.667Fe16.667Ni16.667 | As-Cast | - | BCC+Sec. | T | RT | 1040 | - | 1 | - | - | - | 1170 | - | https://linkinghub.elsevier.com/retrieve/pii/S0921509311012846
Al16.667Co16.667Cr16.667Cu16.667Fe16.667Ni16.667 | As-Cast | - | BCC+Sec. | T | 700 | 63 | - | 63 | - | - | - | 91 | - | https://linkinghub.elsevier.com/retrieve/pii/S0921509311012846
Al20Cr20Fe20Ni40 | As-Cast | - | FCC+BCC+B2 | T | RT | 774 | - | 6.4 | - | - | - | 1357 | - | https://linkinghub.elsevier.com/retrieve/pii/S0925838818330585
Al20Cr20Mo20Nb20Ti20 | As-Cast + Annealed | 6.56 | BCC+Laves | C | RT | 1010 | - | - | - | - | - | - | - | https://linkinghub.elsevier.com/retrieve/pii/S1359645419304033
Al20Cr20Mo20Nb20Ti20 | As-Cast + Annealed | 6.56 | BCC+Laves | C | 1000 | 550 | - | - | - | - | - | - | - | https://linkinghub.elsevier.com/retrieve/pii/S1359645419304033
Al20Cr20Cu20Fe20Ni20 | Powder Metallurgy | - | FCC+BCC+B2 | C | 20 | 1511 | - | - | - | - | - | - | - | https://linkinghub.elsevier.com/retrieve/pii/S0925838819303676
Al20Cr20Cu20Fe20Ni20 | Powder Metallurgy | - | FCC+BCC+B2 | C | 400 | 1366 | - | 17 | - | - | - | - | - | https://linkinghub.elsevier.com/retrieve/pii/S0925838819303676
Al20Cr20Cu20Fe20Ni20 | Powder Metallurgy | - | FCC+BCC+B2 | C | 600 | 410 | - | 35 | - | - | - | - | - | https://linkinghub.elsevier.com/retrieve/pii/S0925838819303676
Al20Cr20Cu20Fe20Ni20 | Powder Metallurgy | - | FCC+BCC+B2 | C | 800 | 48 | - | 35 | - | - | - | - | - | https://linkinghub.elsevier.com/retrieve/pii/S0925838819303676
Cr25Mo25Ta25Ti25 | As-Cast + Annealed | - | BCC+Laves | C | 20 | 1795 | - | - | - | - | - | - | - | https://linkinghub.elsevier.com/retrieve/pii/S1359645419303659
Cr25Mo25Ta25Ti25 | As-Cast + Annealed | - | BCC+Laves | C | 100 | 1506 | - | - | - | - | - | - | - | https://linkinghub.elsevier.com/retrieve/pii/S1359645419303659
Cr25Mo25Ta25Ti25 | As-Cast + Annealed | - | BCC+Laves | C | 200 | 1266 | - | - | - | - | - | - | - | https://linkinghub.elsevier.com/retrieve/pii/S1359645419303659
Cr25Mo25Ta25Ti25 | As-Cast + Annealed | - | BCC+Laves | C | 300 | 1183 | - | - | - | - | - | - | - | https://linkinghub.elsevier.com/retrieve/pii/S1359645419303659
Cr25Mo25Ta25Ti25 | As-Cast + Annealed | - | BCC+Laves | C | 400 | 1175 | - | - | - | - | - | - | - | https://linkinghub.elsevier.com/retrieve/pii/S1359645419303659
Cr25Mo25Ta25Ti25 | As-Cast + Annealed | - | BCC+Laves | C | 600 | 1162 | - | - | - | - | - | - | - | https://linkinghub.elsevier.com/retrieve/pii/S1359645419303659
Cr25Mo25Ta25Ti25 | As-Cast + Annealed | - | BCC+Laves | C | 800 | 1162 | - | - | - | - | - | - | - | https://linkinghub.elsevier.com/retrieve/pii/S1359645419303659
Cr25Mo25Ta25Ti25 | As-Cast + Annealed | - | BCC+Laves | C | 1000 | 1159 | - | - | - | - | - | - | - | https://linkinghub.elsevier.com/retrieve/pii/S1359645419303659
Mo23.529Nb23.529Si5.882Ta23.529W23.529 | Powder Metallurgy | - | BCC+Sec. | C | RT | 1826 | - | 16.5 | - | 10.5 | - | - | 567 | https://link.springer.com/article/10.1007/s10853-019-03567-9
Mo23.529Nb23.529Si5.882Ta23.529W23.529 | Powder Metallurgy | - | BCC+Sec. | - | 800 | - | - | - | - | - | - | - | 399.2 | https://link.springer.com/article/10.1007/s10853-019-03567-9
Mo22.222Nb22.222Si11.111Ta22.222W22.222 | Powder Metallurgy | - | BCC+Sec. | C | RT | 1883 | - | 11 | - | 5.8 | - | - | 697 | https://link.springer.com/article/10.1007/s10853-019-03567-9
Mo22.222Nb22.222Si11.111Ta22.222W22.222 | Powder Metallurgy | - | BCC+Sec. | - | 200 | - | - | - | - | - | - | - | 535 | https://link.springer.com/article/10.1007/s10853-019-03567-9
Mo22.222Nb22.222Si11.111Ta22.222W22.222 | Powder Metallurgy | - | BCC+Sec. | - | 400 | - | - | - | - | - | - | - | 560 | https://link.springer.com/article/10.1007/s10853-019-03567-9
Mo22.222Nb22.222Si11.111Ta22.222W22.222 | Powder Metallurgy | - | BCC+Sec. | - | 800 | - | - | - | - | - | - | - | 550.5 | https://link.springer.com/article/10.1007/s10853-019-03567-9
Mo22.222Nb22.222Si11.111Ta22.222W22.222 | Powder Metallurgy | - | BCC+Sec. | - | 600 | - | - | - | - | - | - | - | 540 | https://link.springer.com/article/10.1007/s10853-019-03567-9
Mo21.053Nb21.053Si15.789Ta21.053W21.053 | Powder Metallurgy | - | BCC+Sec. | C | RT | 2483 | - | 6.2 | - | 1.6 | - | - | 682.6 | https://link.springer.com/article/10.1007/s10853-019-03567-9
Mo21.053Nb21.053Si15.789Ta21.053W21.053 | Powder Metallurgy | - | BCC+Sec. | - | 200 | - | - | - | - | - | - | - | 640 | https://link.springer.com/article/10.1007/s10853-019-03567-9
Mo21.053Nb21.053Si15.789Ta21.053W21.053 | Powder Metallurgy | - | BCC+Sec. | - | 400 | - | - | - | - | - | - | - | 600 | https://link.springer.com/article/10.1007/s10853-019-03567-9
Mo21.053Nb21.053Si15.789Ta21.053W21.053 | Powder Metallurgy | - | BCC+Sec. | - | 600 | - | - | - | - | - | - | - | 650 | https://link.springer.com/article/10.1007/s10853-019-03567-9
Mo21.053Nb21.053Si15.789Ta21.053W21.053 | Powder Metallurgy | - | BCC+Sec. | - | 800 | - | - | - | - | - | - | - | 597.3 | https://link.springer.com/article/10.1007/s10853-019-03567-9
Mo21.053Nb21.053Si15.789Ta21.053W21.053 | Powder Metallurgy | - | BCC+Sec. | C | 1200 | 960 | - | 22.7 | - | - | - | - | - | https://link.springer.com/article/10.1007/s10853-019-03567-9
Nb25Ta25Ti25V25 | Arc melted | - | BCC | C | RT | 1092 | - | 50 | - | - | - | - | - | https://www.sciencedirect.com/science/article/pii/S1877705812015706
Al5.882Nb23.529Ta23.529Ti23.529V23.529 | Arc melted | - | BCC | C | RT | 1330 | - | 50 | - | - | - | - | - | https://www.sciencedirect.com/science/article/pii/S1877705812015706
Al11.111Nb22.222Ta22.222Ti22.222V22.222 | Arc melted | - | BCC | C | RT | 1012 | - | 50 | - | - | - | - | - | https://www.sciencedirect.com/science/article/pii/S1877705812015706
Al20Nb20Ta20Ti20V20 | Arc melted | - | BCC | C | RT | 991 | - | 50 | - | - | - | - | - | https://www.sciencedirect.com/science/article/pii/S1877705812015706
Al20Nb30Ta10Ti30Zr10 | Arc melted + HIP 1400 °C 2 h + annealed 1400 °C 24 h | 6.88 | BCC | C | RT | 1280 | 1367 | 3.5 | - | - | - | - | 408 | https://link.springer.com/article/10.1007/s11837-014-1066-0
Al6Nb20Ta16Ti28V4Zr26 | Arc melted + HIP 1200 °C 2 h + annealed 1200 °C 24 h | 7.78 | BCC | C | RT | 1965 | 2061 | 5 | - | - | - | - | 500 | https://link.springer.com/article/10.1007/s11837-014-1066-0
Al8Hf12Nb20Ta20Ti20Zr20 | Arc melted + HIP 1200 °C 2 h + annealed 1200 °C 24 h | 9.05 | BCC | C | RT | 1841 | 2269 | 10 | - | - | - | - | 500 | https://link.springer.com/article/10.1007/s11837-014-1066-0
Al25Nb25Ti25V25 | Arc melted + homogenized 1200 °C × 24 h (vacuum) | 5.59 | BCC | C | RT | 1020 | - | 5 | 1318 | - | - | - | 448 | https://www.sciencedirect.com/science/article/pii/S0167577X1402165X
Hf20Nb20Ti20V20Zr20 | Arc melted + annealed | - | BCC | C | RT | 1120 | 1376 | - | - | 30 | - | - | 392 | https://www.sciencedirect.com/science/article/pii/S0263436814001516
Hf20Nb20Ti20V20Zr20 | Arc melted + annealed | - | BCC | C | RT | 1253 | 1393 | - | - | 38 | - | - | 390 | https://www.sciencedirect.com/science/article/pii/S0263436814001516
Hf20Nb20Ti20V20Zr20 | Arc melted + annealed | - | BCC | C | RT | 1140 | 1463 | - | - | 29.7 | - | - | 393 | https://www.sciencedirect.com/science/article/pii/S0263436814001516
Hf20Mo20Nb20Ti20Zr20 | Arc melted | - | BCC | C | RT | 1719 | - | 10.12 | 1803 | - | - | - | - | https://www.sciencedirect.com/science/article/pii/S0261306915002575
Hf20Mo20Nb20Ti20Zr20 | Arc-melted, as-homogenized (1373 K, 10 h) | 5 | BCC | C | RT | 1575 | - | 9.08 | 1640 | - | - | - | - | https://www.sciencedirect.com/science/article/pii/S0261306915002575
Hf20Nb20Ta20Ti20Zr20 | Vacuum arc melted + HIPed | 9.94 | BCC | C | RT | 929 | - | 50 | - | - | - | - | - | https://link.springer.com/article/10.1007/s10853-012-6260-2
Mo25Nb25Ta25W25 | Arc melted | - | BCC | C | RT | 1058 | - | 2.6 | 1211 | 1.5 | - | - | - | https://www.sciencedirect.com/science/article/pii/S0966979511000185?via%3Dihub
Mo25Nb25Ti25V25 | Arc Melted-As cast | - | BCC | C | RT | 1200 | - | 25.62 | - | - | - | - | 440.7 | https://www.mdpi.com/1099-4300/16/2/870
Al5.882Mo23.529Nb23.529Ti23.529V23.529 | Arc Melted-As cast | - | BCC | C | RT | 1250 | - | 12.9 | - | - | - | - | 460.1 | https://www.mdpi.com/1099-4300/16/2/870
Al11.111Mo22.222Nb22.222Ti22.222V22.222 | Arc Melted-As cast | - | BCC | C | RT | 1625 | - | 11.3 | - | - | - | - | 486.5 | https://www.mdpi.com/1099-4300/16/2/870
Al15.789Mo21.053Nb21.053Ti21.053V21.053 | Arc Melted-As cast | - | BCC | C | RT | 1260 | - | 7.5 | - | - | - | - | 516.6 | https://www.mdpi.com/1099-4300/16/2/870
Al20Mo20Nb20Ti20V20 | Arc Melted-As cast | - | BCC | C | RT | 1375 | - | 2.5 | - | - | - | - | 536.6 | https://www.mdpi.com/1099-4300/16/2/870
Mo25Ta25Ti25V25 | Arc Melted-As cast | - | BCC | C | RT | 1221 | 1454 | - | - | 9.93 | - | - | 433.2 | https://www.scientific.net/MSF.898.638
Al4.762Mo23.81Ta23.81Ti23.81V23.81 | Arc Melted-As cast | 9.3 | BCC | C | RT | 1021 | 1249 | - | - | 6.81 | - | - | 450 | https://www.scientific.net/MSF.898.638
Al13.043Mo21.739Ta21.739Ti21.739V21.739 | Arc Melted-As cast | 8.7 | BCC | C | RT | 962 | 1033 | - | - | 4.2 | - | - | 483.3 | https://www.scientific.net/MSF.898.638
Al20Mo20Ta20Ti20V20 | Arc Melted-As cast | 8.2 | BCC | C | RT | - | 735 | - | - | - | - | - | 509.5 | https://www.scientific.net/MSF.898.638
Hf20Nb20Ta20Ti20Zr20 | Arc Melted-As cast | 9.72 | BCC | C | RT | 1073 | - | 50 | - | - | - | - | 295 | https://www.sciencedirect.com/science/article/pii/S0925838814027078?via%3Dihub
Al5.66Hf18.868Nb18.868Ta18.868Ti18.868Zr18.868 | Arc Melted-As cast | 9.53 | BCC | C | RT | 1188 | - | 50 | - | - | - | - | 353 | https://www.sciencedirect.com/science/article/pii/S0925838814027078?via%3Dihub
Al9.091Hf18.182Nb18.182Ta18.182Ti18.182Zr18.182 | Arc Melted-As cast | 9.34 | BCC | C | RT | 1302 | - | 46 | - | - | - | - | 396 | https://www.sciencedirect.com/science/article/pii/S0925838814027078?via%3Dihub
Al13.043Hf17.391Nb17.391Ta17.391Ti17.391Zr17.391 | Arc Melted-As cast | 9.27 | BCC | C | RT | 1415 | - | 30 | - | - | - | - | 427 | https://www.sciencedirect.com/science/article/pii/S0925838814027078?via%3Dihub
Al10Cr20Nb20Ti40V10 | As cast | 5.8 | BCC | C | RT | 1240 | - | 50 | - | - | - | - | - | https://www.sciencedirect.com/science/article/pii/S0167577X16317700?via%3Dihub
Hf12.5Mo12.5Nb25Ti25Zr25 | Arc Melted | - | BCC | C | RT | 1176 | - | 24.61 | 1538 | - | - | - | - | https://www.sciencedirect.com/science/article/pii/S0966979515300728
Hf20Nb20Ti20V20Zr20 | Arc Melted + annealed RT | - | BCC | C | RT | 1170 | 1463 | - | - | 29.6 | - | - | 387 | https://linkinghub.elsevier.com/retrieve/pii/S0263436814001516
Hf20Nb20Ti20V20Zr20 | Arc Melted + annealed 300 | - | BCC | C | RT | 1120 | 1376 | - | - | 30 | - | - | 392 | https://linkinghub.elsevier.com/retrieve/pii/S0263436814001516
Hf20Nb20Ti20V20Zr20 | Arc Melted + annealed 500 | - | BCC | C | RT | 1253 | 1393 | - | - | 38 | - | - | 390 | https://linkinghub.elsevier.com/retrieve/pii/S0263436814001516
Hf20Nb20Ti20V20Zr20 | Arc Melted + annealed 700 | - | BCC | C | RT | 1140 | 1463 | - | - | 29.7 | - | - | 393 | https://linkinghub.elsevier.com/retrieve/pii/S0263436814001516
Hf7.984Nb30.739Ta30.739Ti17.764Zr12.774 | Arc melted | - | BCC | C | RT | 822 | - | - | - | - | 6 | - | - | https://www.tandfonline.com/doi/full/10.1080/14786435.2015.1028506
Hf12.5Mo12.5Nb25Ti25Zr25 | Arc melted | - | BCC | C | RT | 1150 | - | 24 | - | - | - | - | 398 | https://www.sciencedirect.com/science/article/pii/S0925838815316479
Hf12.5Nb12.5Ta12.5Ti37.5Zr25 | Arc melted | 8.2 | BCC | C | RT | 903 | 990 | - | - | - | 18.8 | - | 301 | https://pubs.aip.org/aip/jap/article/120/16/164902/133254/Alloy-design-for-intrinsically-ductile-refractory
Hf15Nb20Ta10Ti30Zr25 | Arc melted | - | BCC | C | RT | 1150 | - | - | - | - | - | - | 356 | https://www.sciencedirect.com/science/article/pii/S0921509317313990?via%3Dihub
Hf20Nb20Ta20Ti20Zr20 | Arc melted | 9.91 | BCC | C | RT | 1015 | - | 50 | - | - | - | - | 335 | https://www.sciencedirect.com/science/article/pii/S0167577X16304669?via%3Dihub
Hf19.048Mo4.762Nb19.048Ta19.048Ti19.048Zr19.048 | Arc melted | 9.94 | BCC | C | RT | 1112 | - | 50 | - | - | - | - | 395 | https://www.sciencedirect.com/science/article/pii/S0167577X16304669?via%3Dihub
Hf18.182Mo9.091Nb18.182Ta18.182Ti18.182Zr18.182 | Arc melted | 9.96 | BCC | C | RT | 1317 | - | 50 | - | - | - | - | 480 | https://www.sciencedirect.com/science/article/pii/S0167577X16304669?via%3Dihub
Hf17.391Mo13.043Nb17.391Ta17.391Ti17.391Zr17.391 | Arc melted | 9.97 | BCC | C | RT | 1373 | - | 50 | - | - | - | - | 492 | https://www.sciencedirect.com/science/article/pii/S0167577X16304669?via%3Dihub
Hf16.667Mo16.667Nb16.667Ta16.667Ti16.667Zr16.667 | Arc melted | 9.97 | BCC | C | RT | 1512 | - | 12 | - | - | - | - | 505 | https://www.sciencedirect.com/science/article/pii/S0167577X16304669?via%3Dihub
Hf20Mo20Ta20Ti20Zr20 | Arc melted (Ar, 5× re-melted) | 10.24 | BCC | C | RT | 1600 | - | 4 | 1743 | - | 4 | - | 542 | https://www.sciencedirect.com/science/article/pii/S0966979515000643
Hf16.667Mo16.667Nb16.667Ta16.667Ti16.667Zr16.667 | Arc melted (Ar, 5× re-melted) | 9.97 | BCC | C | RT | 1512 | - | 12 | 1828 | - | 12 | - | 505 | https://www.sciencedirect.com/science/article/pii/S0966979515000643
Hf27.548Nb4.959Ta4.959Ti34.986Zr27.548 | Arc melted + Cold Rolled | - | BCC | T | RT | 540 | - | - | - | - | 23 | 995 | - | https://www.tandfonline.com/doi/full/10.1080/21663831.2016.1221861
Hf20Nb20Ta20Ti20Zr20 | CR+ annealed at 800/2h | - | BCC | T | RT | 1303 | - | 1.9 | 1334 | - | - | 367 | - | https://www.sciencedirect.com/science/article/pii/S0925838815306071?via%3Dihub
Hf20Nb20Ta20Ti20Zr20 | CR | - | BCC | T | RT | 1202 | - | 4.7 | 1295 | - | - | 366 | - | https://www.sciencedirect.com/science/article/pii/S0925838815306071?via%3Dihub
Hf20Nb20Ta20Ti20Zr20 | CR+Annealed at 1000/2h | - | BCC | T | RT | 1145 | - | 9.7 | 1262 | - | - | 351 | - | https://www.sciencedirect.com/science/article/pii/S0925838815306071?via%3Dihub
Hf20Nb20Ta20Ti20Zr20 | Arc melted+ CR+annealed | - | BCC | T | RT | 958 | - | 20 | - | - | - | 974 | - | https://www.sciencedirect.com/science/article/pii/S0167577X16313398?via%3Dihub
Hf20Nb20Ta20Ti20Zr20 | Arc melted+ CR+annealed | - | BCC | T | RT | 944 | - | 18 | - | - | - | 959 | - | https://www.sciencedirect.com/science/article/pii/S0167577X16313398?via%3Dihub
Hf20Nb20Ta20Ti20Zr20 | Arc melted+ CR+annealed | - | BCC | T | RT | 940 | - | 15 | - | - | - | 953 | - | https://www.sciencedirect.com/science/article/pii/S0167577X16313398?via%3Dihub
Hf20Nb20Ta20Ti20Zr20 | Cold-rolled (60% + 65%) + annealed at 1050 °C (2 h + 4 h), air‑quenched | - | BCC | T | RT | 940 | - | 15 | - | - | 15 | 940 | - | https://www.sciencedirect.com/science/article/pii/S1359645417308327
Hf20Nb20Ta20Ti20Zr20 | Arc melted + Hiping | 9.94 | BCC | C | RT | 929 | - | 50 | - | - | - | - | 390 | https://www.sciencedirect.com/science/article/pii/S0925838811005536
Hf20Nb20Ta20Ti20Zr20 | Arc melted | - | BCC | C | RT | 890 | - | - | - | - | - | - | - | https://www.sciencedirect.com/science/article/pii/S1044580315300589?via%3Dihub
Hf20Nb20Ta20Ti20Zr20 | Arc melted | 9.94 | BCC | C | RT | 828 | - | - | - | 6 | - | - | 500 | https://www.sciencedirect.com/science/article/pii/S0921509315307140?via%3Dihub
Hf20Nb20Ta20Ti20Zr20 | Arc melted | 9.94 | BCC | C | RT | 827 | - | - | - | 8 | - | - | 506 | https://www.sciencedirect.com/science/article/pii/S0921509315307140?via%3Dihub
Hf20Nb20Ta20Ti20Zr20 | Arc melted | 9.94 | BCC | C | RT | 820 | - | - | - | 8.2 | - | - | 506 | https://www.sciencedirect.com/science/article/pii/S0921509315307140?via%3Dihub
Hf20Nb20Ta20Ti20Zr20 | Arc melted | 9.94 | BCC | T | RT | 803 | - | - | - | 6 | - | - | - | https://www.sciencedirect.com/science/article/pii/S0921509315307140?via%3Dihub
Hf25Nb25Ta25Zr25 | Arc melted | - | BCC | C | RT | 1315 | - | - | - | 21.6 | - | - | 364 | https://www.sciencedirect.com/science/article/pii/S1359645416300179?via%3Dihub
Hf25Nb25Ti25Zr25 | Arc melted | - | BCC | T | RT | 879 | - | - | - | 14.9 | - | 969 | - | https://www.sciencedirect.com/science/article/pii/S0167577X1400946X?via%3Dihub
Hf25Ta25Ti25Zr25 | Arc melted | - | BCC | T | RT | - | - | 4 | - | - | - | 1500 | - | https://advanced.onlinelibrary.wiley.com/doi/10.1002/adma.201701678
Mo28.261Nb21.739Ti21.739V6.522Zr21.739 | Arc melted | 7.38 | BCC | C | RT | 1603 | - | - | - | 20 | - | - | - | https://www.sciencedirect.com/science/article/pii/S0264127515004220?via%3Dihub
Mo28.261Nb21.739Ti21.739V6.522Zr21.739 | Arc melted | 7.29 | BCC | C | RT | 1496 | - | - | - | 30 | - | - | - | https://www.sciencedirect.com/science/article/pii/S0264127515004220?via%3Dihub
Mo25Nb25Ta25W25 | Arc melted | - | BCC | C | RT | 996 | - | - | 1148 | 1.9 | - | - | - | https://www.sciencedirect.com/science/article/pii/S0921509317316015?via%3Dihub
Mo23.529Nb23.529Ta23.529Ti5.882W23.529 | Arc melted | - | BCC | C | RT | 1109 | - | - | 1197 | 2.5 | - | - | - | https://www.sciencedirect.com/science/article/pii/S0921509317316015?via%3Dihub
Mo22.222Nb22.222Ta22.222Ti11.111W22.222 | Arc melted | - | BCC | C | RT | 1211 | - | - | 1578 | 5.9 | - | - | - | https://www.sciencedirect.com/science/article/pii/S0921509317316015?via%3Dihub
Mo21.053Nb21.053Ta21.053Ti15.789W21.053 | Arc melted | - | BCC | C | RT | 1304 | - | - | 1593 | 8.4 | - | - | - | https://www.sciencedirect.com/science/article/pii/S0921509317316015?via%3Dihub
Mo20Nb20Ta20Ti20W20 | Arc melted | - | BCC | C | RT | 1455 | - | - | 1910 | 11.5 | - | - | - | https://www.sciencedirect.com/science/article/pii/S0921509317316015?via%3Dihub
Mo20Nb20Ta20Ti20V20 | Arc melted | 9.29 | BCC | C | RT | 1400 | 2450 | 30 | - | - | - | - | 443 | https://www.sciencedirect.com/science/article/pii/S0925838816336647?via%3Dihub
Mo16.667Nb16.667Ta16.667Ti16.667V16.667W16.667 | Arc melted | - | BCC | C | RT | 1515 | - | - | 2135 | 10.6 | - | - | 510.3 | https://www.sciencedirect.com/science/article/pii/S0966979516305180?via%3Dihub
Mo20Nb20Ta20Ti20W20 | Arc melted | - | BCC | C | RT | 1343 | - | - | 2005 | 14.1 | - | - | 498.7 | https://www.sciencedirect.com/science/article/pii/S0966979516305180?via%3Dihub
Mo25Nb25Ta25V25 | Vacuum arc melting; as-cast (high-purity Ar) | - | BCC | C | RT | 1500 | 2400 | 21 | - | - | - | - | 500 | https://www.mdpi.com/1099-4300/18/5/189
Mo20Nb20Ta20V20W20 | SPS 1500 | - | BCC | C | RT | 2612 | - | - | 3472 | 8.8 | - | - | - | https://www.sciencedirect.com/science/article/pii/S0921509317316192?via%3Dihub
Mo20Nb20Ta20V20W20 | SPS 1600 | - | BCC | C | RT | 2514 | - | - | - | 4.6 | - | - | - | https://www.sciencedirect.com/science/article/pii/S0921509317316192?via%3Dihub
Mo20Nb20Ta20V20W20 | SPS 1700 | - | BCC | C | RT | 2491 | - | - | - | 1.8 | - | - | - | https://www.sciencedirect.com/science/article/pii/S0921509317316192?via%3Dihub
Mo22.222Nb22.222Ti22.222V11.111Zr22.222 | Arc melted | - | BCC | C | RT | 1640 | 3250 | - | - | 29 | - | - | - | https://link.springer.com/article/10.1007/s11837-012-0366-5
Mo21.053Nb21.053Ti21.053V15.789Zr21.053 | Arc melted | - | BCC | C | RT | 1680 | 3650 | - | - | 29.5 | - | - | - | https://link.springer.com/article/10.1007/s11837-012-0366-5
Mo20Nb20Ti20V20Zr20 | Arc melted | - | BCC | C | RT | 1770 | 3700 | - | - | 30 | - | - | - | https://link.springer.com/article/10.1007/s11837-012-0366-5
Mo25Nb25Ti25Zr25 | Arc melted | - | BCC | C | RT | 1560 | 3300 | - | - | 33 | - | - | - | https://link.springer.com/article/10.1007/s11837-012-0366-5
Al20Co20Cr20Fe20Ni20 | Arc melted | - | BCC | C | RT | 1450 | 2960 | - | - | 15.3 | - | - | - | https://link.springer.com/article/10.1007/s11837-012-0366-5
Nb25Ta25Ti25V25 | Arc melted | - | BCC | C | RT | 965 | - | 45 | - | - | - | - | 317 | https://www.sciencedirect.com/science/article/pii/S0921509316308772?via%3Dihub
Nb20Ta20Ti20V20W20 | Arc melted | - | BCC | C | RT | 1420 | - | 21 | - | - | - | - | 446 | https://www.sciencedirect.com/science/article/pii/S0921509316308772?via%3Dihub
Nb25Ta25V25W25 | Arc melted | - | BCC | C | RT | 1530 | - | 12 | - | - | - | - | 492 | https://www.sciencedirect.com/science/article/pii/S0921509316308772?via%3Dihub
Al10Nb15Ta5Ti30Zr40 | Arc Melted + Anneal | 6.49 ± 0.02 | BCC | C | RT | 1098 | - | 55 | - | - | - | - | 327 ± 5 | https://www.sciencedirect.com/science/article/pii/S2589152919303655
Al25Nb25Ti25V25 | Arc melted +annealed | - | BCC | C | RT | 1000 | - | 6 | 1280 | - | - | - | 450 | https://www.sciencedirect.com/science/article/pii/S0925838818317845
Al22.222Cr11.111Nb22.222Ti22.222V22.222 | Arc melted +annealed | - | BCC | C | RT | 1300 | - | 0.8 | 1430 | - | - | - | 550 | https://www.sciencedirect.com/science/article/pii/S0925838818317845
Mo25Nb25Ta25W25 | Arc-melted in Ti-gettered high-purity Ar; remelt ≥8×; cyl. Ø2×4 mm; Instron; RT compression; strain rate 1e-3 s^-1 | - | BCC | C | RT | - | 1211 | 2 | - | - | - | - | - | https://www.sciencedirect.com/science/article/pii/S1369702122000396?via%3Dihub
Mo25Nb25Ta25W25+B 5000 ppm | Arc-melted as above; B microalloyed | - | BCC | C | RT | - | 1780 | 10 | - | - | - | - | - | https://www.sciencedirect.com/science/article/pii/S1369702122000396?via%3Dihub
Mo25Nb25Ta25W25+C 1500 ppm | Arc-melted as above; C microalloyed | - | BCC | C | RT | - | - | 9 | - | - | - | - | - | https://www.sciencedirect.com/science/article/pii/S1369702122000396?via%3Dihub
Mo25Nb25Ta25W25+C 5000 ppm | Arc-melted as above; C microalloyed | - | BCC | C | RT | - | 1790 | 10 | - | - | - | - | - | https://www.sciencedirect.com/science/article/pii/S1369702122000396?via%3Dihub
Mo25Nb25Ta25W25 | Vacuum arc melted; re-melt ×5; as-cast; compression: Instron 5982, 0.001 s⁻¹; cyl. φ3.6×5.4 mm | - | BCC | C | RT | 1042 | - | 0.9 | 1059 | - | - | - | - | https://www.sciencedirect.com/science/article/pii/S0925838821030541?via%3Dihub
Mo25Nb25Ta25V25 | Vacuum arc melting; as-cast | - | BCC | C | RT | 1256 | - | 25 | - | - | - | - | - | https://www.sciencedirect.com/science/article/pii/S1359646220306266?via%3Dihub
Mo25Nb25Ti25V25 | Vacuum arc melting; as-cast | - | BCC | C | RT | 1200 | - | 30 | - | - | - | 1747 | - | https://advanced.onlinelibrary.wiley.com/doi/epdf/10.1002/adem.202101248
Cr0Nb30.769Ta7.692Ti30.769Zr30.769 | Arc melting; as-cast; suction cast to Ø4×60 mm rod | 7.308 | BCC | C | RT | 1368 | 1800 | - | - | 60 | - | - | 225 | https://www.sciencedirect.com/science/article/pii/S0925838823007260?via%3Dihub
Cr5.797Nb28.986Ta7.246Ti28.986Zr28.986 | Arc melting; as-cast; suction cast to Ø4×60 mm rod | 7.298 | BCC | C | RT | 1224 | 2500 | - | - | 60 | - | - | 337 | https://www.sciencedirect.com/science/article/pii/S0925838823007260?via%3Dihub
Hf30Mo5Nb25Ta25Ti15 | Vacuum arc melting; as-cast | - | BCC | C | RT | 964 | - | 50 | - | - | - | - | - | https://www.sciencedirect.com/science/article/pii/S0921509322014149?via%3Dihub
Nb40Ti40V20 | Vacuum arc melting; cold-rolled 80%; annealed (per alloy in Methods) | - | BCC | T | RT | 650 | - | - | - | - | 37.2 | 700 | - | https://www.sciencedirect.com/science/article/pii/S0925838822048563?via%3Dihub
Al15Nb40Ti40V5 | Vacuum arc melting; cold-rolled 80%; annealed (per alloy in Methods) | - | BCC | T | RT | 750 | - | - | - | - | 45.6 | 775 | - | https://www.sciencedirect.com/science/article/pii/S0925838822048563?via%3Dihub
Al20Nb40Ti40 | Vacuum arc melting; cold-rolled 80%; annealed (per alloy in Methods) | - | BCC | T | RT | 795 | - | - | - | - | 0.3 | 800 | - | https://www.sciencedirect.com/science/article/pii/S0925838822048563?via%3Dihub
Hf25Nb25Ti25V25 | Arc melting (as-cast) | - | BCC | C | RT | 958 | - | 50 | - | - | - | - | 326 | https://www.sciencedirect.com/science/article/pii/S0925838822033771?via%3Dihub
Hf23Nb22Ti37V15W3 | Arc melting (as-cast) | 8.40 ± 0.02 | BCC | T | RT | 980 ± 18 | - | - | - | - | 19.8 ± 0.5 | - | 348 | https://www.sciencedirect.com/science/article/pii/S096697952200276X?via%3Dihub
Hf16Nb16Ti41V27 | Arc melting (as-cast) | 7.32 | BCC | T | RT | 953 ± 23 | - | - | - | - | 25.2 | 1005 ± 25 | - | https://www.sciencedirect.com/science/article/pii/S1005030223002293
Hf24Nb23Ti38V15 | Arc melted (as-cast) | - | BCC | T | RT | 774 ± 20 | - | - | - | - | 20.6 | 792 | - | https://www.nature.com/articles/s41563-020-0750-4
Hf24Nb23Ti38V15 | Homogenized + Recrystallized | - | BCC | T | RT | 802 | - | - | - | - | 22.5 | 802 | - | https://www.nature.com/articles/s41563-020-0750-4
Nb25Ta25Ti25Zr25 | As-cast (Arc melted, homogeneous after 8 melts) | - | BCC | T | RT | 1013 ± 7 | - | - | - | - | 13.2 ± 0.5 | 1052 ± 10 | - | https://www.sciencedirect.com/science/article/pii/S0264127521009114?via%3Dihub
N0.3Nb24.925Ta24.925Ti24.925Zr24.925 | As-cast | - | BCC | T | RT | 1115 ± 10 | - | - | - | - | 14.7 ± 0.8 | 1152 ± 7 | - | https://www.sciencedirect.com/science/article/pii/S0264127521009114?via%3Dihub
N0.6Nb24.85Ta24.85Ti24.85Zr24.85 | As-cast | - | BCC | T | RT | 1196 ± 8 | - | - | - | - | 17.5 ± 0.3 | 1270 ± 11 | - | https://www.sciencedirect.com/science/article/pii/S0264127521009114?via%3Dihub
N0.9Nb24.775Ta24.775Ti24.775Zr24.775 | As-cast | - | BCC | T | RT | 1242 ± 15 | - | - | - | - | - | - | - | https://www.sciencedirect.com/science/article/pii/S0264127521009114?via%3Dihub
N0.6Nb24.85Ta24.85Ti24.85Zr24.85 | Annealed at 1200 °C (24 h, Ar, quenched) | - | BCC | T | RT | 971 ± 20 | - | - | - | - | - | - | - | https://www.sciencedirect.com/science/article/pii/S0264127521009114?via%3Dihub
Nb2.222Ti66.667Zr31.111 | Arc melted (as-cast) | - | BCC | T | RT | 615 | 690 | 9.5 ± 0.5 | - | - | 9.5 | - | - | https://www.nature.com/articles/s41467-023-36319-0
Nb1.754Ti52.632Zr45.614 | Arc melted (as-cast) | - | BCC | T | RT | 500 | 650 | 18 | - | - | 18 | - | - | https://www.nature.com/articles/s41467-023-36319-0
Hf25Nb25Ti25Zr25 | Arc melted (as-cast) | - | BCC | T | RT | 750 ± 30 | - | - | - | - | 14.2 | 890 | - | https://www.nature.com/articles/s41586-018-0685-y
Hf24.5N2Nb24.5Ti24.5Zr24.5 | Arc melted (as-cast) | - | BCC | T | RT | 1300 ± 20 | - | - | - | - | 7.5 | 1350 | - | https://www.nature.com/articles/s41586-018-0685-y
Hf25Nb12.5Ta12.5Ti25Zr25 | Arc melted (as-cast) | - | BCC | T | RT | 810 | - | - | - | - | 10.8 | 950 | - | https://www.science.org/doi/epdf/10.1126/sciadv.aba7802
Hf19.6Nb19.6O2Ta19.6Ti19.6Zr19.6 | Arc melted (as-cast) | - | BCC | T | RT | 1138 | - | - | - | - | 20 | 1250 | - | https://www.science.org/doi/epdf/10.1126/sciadv.aba7802
Hf19.6N2Nb19.6Ta19.6Ti19.6Zr19.6 | Arc melted (as-cast) | - | BCC | T | RT | 1362 | - | - | - | - | 11.9 | 1400 | - | https://www.science.org/doi/epdf/10.1126/sciadv.aba7802
Hf26.316Nb21.053Ti26.316Zr26.316 | Laser Melting Deposition (as-printed) | - | BCC | T | RT | 782 | - | - | - | - | 13.1 | - | - | https://www.sciencedirect.com/science/article/pii/S135964542300112X?via%3Dihub
Hf25Nb25Ti25Zr25 | Laser Melting Deposition (as-printed) | - | BCC | T | RT | 1034 | - | - | - | - | 18.5 | - | - | https://www.sciencedirect.com/science/article/pii/S135964542300112X?via%3Dihub
Co33.333Fe33.333Ni33.333 | Arc melted (as-cast) | - | FCC | C | RT | 200 | - | 50 | - | - | - | - | 120 | https://www.sciencedirect.com/science/article/pii/S0304885314006349
Al7.692Co30.769Fe30.769Ni30.769 | Arc melted (as-cast) | - | FCC | C | RT | 158.4 | - | 50 | - | - | - | - | 120 | https://www.sciencedirect.com/science/article/pii/S0304885314006349
Al25Co25Fe25Ni25 | Arc melted (as-cast) | - | BCC | C | RT | 967.4 | - | 7.9 | - | - | - | - | 450 | https://www.sciencedirect.com/science/article/pii/S0304885314006349
Co30.769Fe30.769Ni30.769Si7.692 | Arc melted (as-cast) | - | FCC | C | RT | 192 | - | 50 | - | - | - | - | 130 | https://www.sciencedirect.com/science/article/pii/S0304885314006349
Co25Cr25Fe25Ni25 | Arc melted (as-cast) | - | FCC | T | RT | 147 | - | - | - | - | 48 | 413 | - | https://www.sciencedirect.com/science/article/pii/S0966979515000072
Al0Co25Cr25Fe25Ni25 | Arc melted (as-cast) | - | FCC | C | RT | - | - | - | - | - | - | - | 116 ± 3 | https://www.sciencedirect.com/science/article/pii/S0925838809016570
Al5.882Co23.529Cr23.529Fe23.529Ni23.529 | Arc melted (as-cast) | - | FCC | C | RT | - | - | - | - | - | - | - | 110 ± 2 | https://www.sciencedirect.com/science/article/pii/S0925838809016570
Al8.571Co22.857Cr22.857Fe22.857Ni22.857 | Arc melted (as-cast) | - | FCC | C | RT | - | - | - | - | - | - | - | 131 ± 0.5 | https://www.sciencedirect.com/science/article/pii/S0925838809016570
Al17.949Co20.513Cr20.513Fe20.513Ni20.513 | Arc melted (as-cast) | - | BCC | C | RT | - | - | - | - | - | - | - | 538 ± 12 | https://www.sciencedirect.com/science/article/pii/S0925838809016570
Al20Co20Cr20Fe20Ni20 | Arc melted (as-cast) | - | BCC | C | RT | - | - | - | - | - | - | - | 484 ± 26 | https://www.sciencedirect.com/science/article/pii/S0925838809016570
Al23.81Co19.048Cr19.048Fe19.048Ni19.048 | Arc melted (as-cast) | - | BCC | C | RT | - | - | - | - | - | - | - | 487 ± 19 | https://www.sciencedirect.com/science/article/pii/S0925838809016570
Al27.273Co18.182Cr18.182Fe18.182Ni18.182 | Arc melted (as-cast) | - | BCC | C | RT | - | - | - | - | - | - | - | 484 ± 5 | https://www.sciencedirect.com/science/article/pii/S0925838809016570
Al33.333Co16.667Cr16.667Fe16.667Ni16.667 | Arc melted (as-cast) | - | BCC | C | RT | - | - | - | - | - | - | - | 509 ± 27 | https://www.sciencedirect.com/science/article/pii/S0925838809016570
Al0Co25Cr25Fe25Ni25 | Arc melted + Homogenized (1100°C 24h) | - | FCC | C | RT | - | - | - | - | - | - | - | 113 ± 0.4 | https://www.sciencedirect.com/science/article/pii/S0925838809016570
Al5.882Co23.529Cr23.529Fe23.529Ni23.529 | Arc melted + Homogenized (1100°C 24h) | - | FCC | C | RT | - | - | - | - | - | - | - | 113 ± 4 | https://www.sciencedirect.com/science/article/pii/S0925838809016570
Al0Co25Cr25Fe25Ni25 | Cold-rolled 50% reduction (after H-x) | - | FCC | C | RT | - | - | - | - | - | - | - | 325 ± 9 | https://www.sciencedirect.com/science/article/pii/S0925838809016570
Al5.882Co23.529Cr23.529Fe23.529Ni23.529 | Cold-rolled 50% reduction (after H-x) | - | FCC | C | RT | - | - | - | - | - | - | - | 346 ± 5 | https://www.sciencedirect.com/science/article/pii/S0925838809016570
Al17.949Co20.513Cr20.513Fe20.513Ni20.513 | Cold-rolled 50% reduction (after H-x) | - | BCC | C | RT | - | - | - | - | - | - | - | 497 ± 7 | https://www.sciencedirect.com/science/article/pii/S0925838809016570
Al20Co20Cr20Fe20Ni20 | Vacuum arc melted (as-cast) | - | BCC | C | RT | 1250.96 | - | - | 2004.23 | 32.7 | - | - | - | https://www.sciencedirect.com/science/article/pii/S0921509308001123
Al20C0Co20Cr20Fe20Ni20 | Arc melted (as-cast) | - | BCC | C | RT | 1138 | - | - | - | - | - | - | - | https://www.sciencedirect.com/science/article/pii/S0925838810025569
Al20Co20Cr20Fe20Ni20Si0 | Arc melted (as-cast) | - | BCC | C | RT | 1110 | - | 30 | - | - | - | - | - | https://www.sciencedirect.com/science/article/pii/S0921509310007872
Al19.231Co19.231Cr19.231Fe19.231Ni19.231Si3.846 | Arc melted (as-cast) | - | BCC | C | RT | 1265 | 2173 | 13.76 | - | - | - | - | - | https://www.sciencedirect.com/science/article/pii/S0921509310007872
Al18.519Co18.519Cr18.519Fe18.519Ni18.519Si7.407 | Arc melted (as-cast) | - | BCC | C | RT | 1481 | 2444 | 13.38 | - | - | - | - | - | https://www.sciencedirect.com/science/article/pii/S0921509310007872
Al17.857Co17.857Cr17.857Fe17.857Ni17.857Si10.714 | Arc melted (as-cast) | - | BCC | C | RT | 1834 | 2195 | 2.56 | - | - | - | - | - | https://www.sciencedirect.com/science/article/pii/S0921509310007872
Al3.509Co26.316Cr17.544Fe17.544Ni26.316Ti8.772 | Arc melted + homogenized + aged | - | FCC | T | RT | - | - | - | - | - | - | - | 487 | https://www.sciencedirect.com/science/article/pii/S1359645411004551
Al20Co20Cr20Fe20Ni20Ti0 | Arc melted + injection cast | - | BCC | C | RT | 1500 | - | - | 2830 | 26.9 | - | - | - | https://pubs.aip.org/aip/apl/article/90/18/181904/332807
Al18.182Co18.182Cr18.182Fe18.182Ni18.182Ti9.091 | Arc melted + injection cast | - | BCC | C | RT | 2260 | - | - | 3140 | 23.3 | - | - | - | https://pubs.aip.org/aip/apl/article/90/18/181904/332807
Al16.667Co16.667Cr16.667Fe16.667Ni16.667Ti16.667 | Arc melted + injection cast | - | BCC | C | RT | 1860 | - | - | 2580 | 8.8 | - | - | - | https://pubs.aip.org/aip/apl/article/90/18/181904/332807
Al0Co20Cr20Cu20Fe20Ni20 | Arc melted (as-cast) | - | FCC | C | RT | - | - | - | - | - | - | - | 143 | https://advanced.onlinelibrary.wiley.com/doi/epdf/10.1002/adem.200300567
Al16.667Co16.667Cr16.667Cu16.667Fe16.667Ni16.667 | Arc melted (as-cast) | - | BCC | C | RT | 950 | - | - | - | - | - | - | 302 | https://advanced.onlinelibrary.wiley.com/doi/epdf/10.1002/adem.200300567
Al28.571Co14.286Cr14.286Cu14.286Fe14.286Ni14.286 | Arc melted (as-cast) | - | BCC | C | RT | 1600 | - | - | - | - | - | - | 420 | https://advanced.onlinelibrary.wiley.com/doi/epdf/10.1002/adem.200300567
Al37.5Co12.5Cr12.5Cu12.5Fe12.5Ni12.5 | Arc melted (as-cast) | - | BCC | C | RT | - | - | - | - | - | - | - | 550 | https://advanced.onlinelibrary.wiley.com/doi/epdf/10.1002/adem.200300567
Co20Cr20Fe20Mn20Ni20 | Arc melted + annealed (1000°C × 24 h) | - | FCC | C | RT | 230 | - | 75 | - | - | - | - | 135 | https://www.sciencedirect.com/science/article/pii/S0925838814030850
Co19.048Cr19.048Fe19.048Mn19.048Ni19.048V4.762 | Arc melted + annealed (1000°C × 24 h) | - | FCC | C | RT | 200 | - | 75 | - | - | - | - | 144 | https://www.sciencedirect.com/science/article/pii/S0925838814030850
Co22.222Cr22.222Cu11.111Fe22.222Ni22.222 | Arc melted + aged series (350–1350°C) | - | FCC | C | RT | - | - | - | - | - | - | - | 146-166 | https://www.sciencedirect.com/science/article/pii/S096697951000172X
Al25Cu25Ni25Ti25 | Induction melting + copper mold casting | - | FCC | C | RT | 300 | 536 | - | - | 0.85 | - | - | 537 | https://www.sciencedirect.com/science/article/pii/S0169433215017845
Al25Cu25Ni25Ti25 | Annealed 30 min | - | FCC | C | RT | 760 | 870 | - | - | 0.96 | - | - | 518 | https://www.sciencedirect.com/science/article/pii/S0169433215017845
Hf20Nb20Ta20Ti20Zr20 | Arc melted + annealed (1600 °C × 24 h) | 12.63 | BCC | C | RT | 1155 ± 5 | - | - | - | 50 | - | - | 360 | https://www.sciencedirect.com/science/article/pii/S0264127515004220
Nb25Ti25V25Zr25 | As-cast (Cu mold cast) | 6.46 | BCC | C | RT | 1104 | - | - | - | 50 | - | - | - | https://www.sciencedirect.com/science/article/pii/S0264127515004220
Mo6.977Nb23.256Ti23.256V23.256Zr23.256 | As-cast | 6.69 | BCC | C | RT | 1289 | - | - | - | 42 | - | - | - | https://www.sciencedirect.com/science/article/pii/S0264127515004220
Mo11.111Nb22.222Ti22.222V22.222Zr22.222 | As-cast | 6.83 | BCC | C | RT | 1473 | - | - | - | 32 | - | - | - | https://www.sciencedirect.com/science/article/pii/S0264127515004220
Mo14.894Nb21.277Ti21.277V21.277Zr21.277 | As-cast | 6.96 | BCC | C | RT | 1706 | - | - | - | 32 | - | - | - | https://www.sciencedirect.com/science/article/pii/S0264127515004220
Mo20Nb20Ti20V20Zr20 | As-cast | 7.13 | BCC | C | RT | 1779 | - | - | - | 32 | - | - | - | https://www.sciencedirect.com/science/article/pii/S0264127515004220
Nb30.303Ti30.303V9.091Zr30.303 | As-cast | 6.51 | BCC | C | RT | 866 | - | - | - | 45 | - | - | - | https://www.sciencedirect.com/science/article/pii/S0264127515004220
Mo2.941Nb29.412Ti29.412V8.824Zr29.412 | As-cast | 6.6 | BCC | C | RT | 932 | - | - | - | 45 | - | - | - | https://www.sciencedirect.com/science/article/pii/S0264127515004220
Mo8.333Nb27.778Ti27.778V8.333Zr27.778 | As-cast | 6.77 | BCC | C | RT | 1312 | - | - | - | 50 | - | - | - | https://www.sciencedirect.com/science/article/pii/S0264127515004220
Mo13.158Nb26.316Ti26.316V7.895Zr26.316 | As-cast | 6.93 | BCC | C | RT | 1301 | - | - | - | 43 | - | - | - | https://www.sciencedirect.com/science/article/pii/S0264127515004220
Mo17.5Nb25Ti25V7.5Zr25 | As-cast | 7.07 | BCC | C | RT | 1436 | - | - | - | 26.6 | - | - | - | https://www.sciencedirect.com/science/article/pii/S0264127515004220
Mo23.256Nb23.256Ti23.256V6.977Zr23.256 | As-cast | 7.26 | BCC | C | RT | 1455 | - | - | - | 25 | - | - | - | https://www.sciencedirect.com/science/article/pii/S0264127515004220
Nb25Ti25V25Zr25 | Arc-melted (as-cast) | 6.46 | BCC | C | RT | 1104 | - | - | - | 50 | - | - | - | https://www.sciencedirect.com/science/article/pii/S0264127515004220
Mo6.977Nb23.256Ti23.256V23.256Zr23.256 | Arc-melted (as-cast) | 6.69 | BCC | C | RT | 1289 | - | - | - | 42 | - | - | - | https://www.sciencedirect.com/science/article/pii/S0264127515004220
Mo11.111Nb22.222Ti22.222V22.222Zr22.222 | Arc-melted (as-cast) | 6.83 | BCC | C | RT | 1473 | - | - | - | 32 | - | - | - | https://www.sciencedirect.com/science/article/pii/S0264127515004220
Mo14.894Nb21.277Ti21.277V21.277Zr21.277 | Arc-melted (as-cast) | 6.96 | BCC | C | RT | 1706 | - | - | - | 32 | - | - | - | https://www.sciencedirect.com/science/article/pii/S0264127515004220
Mo20Nb20Ti20V20Zr20 | Arc-melted (as-cast) | 7.13 | BCC | C | RT | 1779 | - | - | - | 32 | - | - | - | https://www.sciencedirect.com/science/article/pii/S0264127515004220
Nb30.303Ti30.303V9.091Zr30.303 | Arc-melted (as-cast) | 6.51 | BCC | C | RT | 866 | - | - | - | 45 | - | - | - | https://www.sciencedirect.com/science/article/pii/S0264127515004220
Mo2.941Nb29.412Ti29.412V8.824Zr29.412 | Arc-melted (as-cast) | 6.6 | BCC | C | RT | 932 | - | - | - | 45 | - | - | - | https://www.sciencedirect.com/science/article/pii/S0264127515004220
Mo8.333Nb27.778Ti27.778V8.333Zr27.778 | Arc-melted (as-cast) | 6.77 | BCC | C | RT | 1312 | - | - | - | 50 | - | - | - | https://www.sciencedirect.com/science/article/pii/S0264127515004220
Mo13.158Nb26.316Ti26.316V7.895Zr26.316 | Arc-melted (as-cast) | 6.93 | BCC | C | RT | 1301 | - | - | - | 43 | - | - | - | https://www.sciencedirect.com/science/article/pii/S0264127515004220
Mo17.5Nb25Ti25V7.5Zr25 | Arc-melted (as-cast) | 7.07 | BCC | C | RT | 1436 | - | - | - | 26.6 | - | - | - | https://www.sciencedirect.com/science/article/pii/S0264127515004220
Mo23.256Nb23.256Ti23.256V6.977Zr23.256 | Arc-melted (as-cast) | 7.26 | BCC | C | RT | 1455 | - | - | - | 25 | - | - | - | https://www.sciencedirect.com/science/article/pii/S0264127515004220
Hf16.667Mo16.667Nb16.667Ta16.667Ti16.667Zr16.667 | Vacuum arc melted (re-melted ×4) | - | BCC | C | RT | 1512 | - | 12 | 1828 | - | - | - | - | https://www.mdpi.com/1099-4300/21/1/15
Hf20Mo20Ta20Ti20Zr20 | Vacuum arc melted (re-melted ×4) | - | BCC | C | RT | 1600 | - | 4 | 1743 | - | - | - | - | https://www.mdpi.com/1099-4300/21/1/15
Hf20Mo20Nb20Ti20Zr20 | Vacuum arc melted (re-melted ×4) | - | BCC | C | RT | 1351 | - | 20 | 1698 | - | - | - | - | https://www.mdpi.com/1099-4300/21/1/15
Hf20Mo20Nb20Ta20Zr20 | Vacuum arc melted (re-melted ×4) | - | BCC | C | RT | 1524 | - | 16 | 1963 | - | - | - | - | https://www.mdpi.com/1099-4300/21/1/15
Hf20Mo20Nb20Ta20Ti20 | Vacuum arc melted (re-melted ×4) | - | BCC | C | RT | 1369 | - | 27 | 2094 | - | - | - | - | https://www.mdpi.com/1099-4300/21/1/15
Nb25Ta25Ti25Zr25 | Arc melted (Ar, re-melted ×6, drop-cast) | - | BCC | T | RT | 970 | - | - | - | - | 23 | - | - | https://www.tandfonline.com/doi/epdf/10.1080/21663831.2019.1584592?needAccess=true
Nb31.66Ta5Ti31.67Zr31.67 | Arc melted (Ar, re-melted ×6, drop-cast) | - | BCC | T | RT | 790 | - | - | - | - | 29 | - | - | https://www.tandfonline.com/doi/epdf/10.1080/21663831.2019.1584592?needAccess=true
Nb25Ta5Ti35Zr35 | Arc melted (Ar, re-melted ×6, drop-cast) | - | BCC | T | RT | 780 | - | - | - | - | 26 | - | - | https://www.tandfonline.com/doi/epdf/10.1080/21663831.2019.1584592?needAccess=true
Nb5Ta5Ti45Zr45 | Arc melted (Ar, re-melted ×6, drop-cast) | - | BCC | T | RT | 690 | - | - | - | - | 24 | - | - | https://www.tandfonline.com/doi/epdf/10.1080/21663831.2019.1584592?needAccess=true
Nb21.66Ta35Ti21.67Zr21.67 | Arc melted (Ar, re-melted ×6, drop-cast) | - | BCC | T | RT | 1050 | - | - | - | - | 12.7 | - | - | https://www.tandfonline.com/doi/epdf/10.1080/21663831.2019.1584592?needAccess=true
Nb35Ta35Ti15Zr15 | Arc melted (Ar, re-melted ×6, drop-cast) | - | BCC | T | RT | 970 | - | - | - | - | 12.5 | - | - | https://www.tandfonline.com/doi/epdf/10.1080/21663831.2019.1584592?needAccess=true
Nb25Ta25Ti25V25 (EM) | Arc melted, as-cast | - | BCC | T | RT | 720 | - | - | - | - | 14 | - | - | https://www.sciencedirect.com/science/article/pii/S1359646221005108
Nb33.333Ta33.333V33.333 | Vacuum arc melted (Ar, re-melted ×8, drop-cast) | - | BCC | T | RT | 925 | - | - | - | 26 | - | 1050 | - | https://www.sciencedirect.com/science/article/pii/S0921509321011746
Hf20Nb20Ta20Ti20Zr20 | Arc-melted + cold rolled + HPT (7.8 GPa, 5 rotations, RT) | - | BCC → NbTa‑rich BCC + ZrHf‑rich HCP after anneal | T | RT | - | - | - | - | - | 7.9 | 1900 | 419 | https://www.sciencedirect.com/science/article/pii/S1359645417307930
Hf20Nb20Ta20Ti20Zr20 (as‑received) | Arc‑melted + rolled 1100 °C/5 h | - | BCC | T | RT | - | - | - | - | - | 9.2 | 830 | 309 | https://www.sciencedirect.com/science/article/pii/S1359645417307930
Hf25Ta25Ti25Zr25 | Arc-melted (remelted ×5, drop-cast) | - | BCC | T | RT | 1500 | - | - | - | - | 4 | - | - | https://advanced.onlinelibrary.wiley.com/doi/epdf/10.1002/adma.201701678
Hf20Nb20Ta20Ti20Zr20 | As‑cast (vacuum arc melted, flipped 8×, no HIP/HT) | - | BCC | T | RT | 1155 | - | - | - | - | 12.3 | 1212 | 359 | https://www.mdpi.com/1099-4300/21/2/114
Nb33.333Ta33.333Ti33.333 | As‑cast (same) | - | BCC | T | RT | 620 | - | - | - | - | 18.5 | 683 | 246 | https://www.mdpi.com/1099-4300/21/2/114
Nb33.333Ti33.333Zr33.333 | As‑cast (same) | - | BCC | T | RT | 956 | - | - | - | - | 14.2 | 991 | 295 | https://www.mdpi.com/1099-4300/21/2/114
Nb25Ta20Ti30Zr25 | Same | 8.25 | BCC | T | RT | 1100 | - | - | - | - | 2 | - | - | https://www.sciencedirect.com/science/article/pii/S0921509318315727
Nb25Ta15Ti35Zr25 | Same | 7.03 | BCC | T | RT | 823 | - | - | - | - | 13.4 | 1063 | 295 | https://www.sciencedirect.com/science/article/pii/S0921509318315727
Nb25Ta25Ti25Zr25 | Same | 7.43 | BCC | T | RT | 950 | - | - | - | - | 9.8 | 1150 | 320 | https://www.sciencedirect.com/science/article/pii/S0921509318315727
Nb25Ta10Ti40Zr25 | As-cast (arc-melted) | 7.2 | BCC | T | RT | 910 | - | - | - | - | 18 | 1040 | 356 | https://www.sciencedirect.com/science/article/pii/S0921509318315727
Nb25Ta5Ti45Zr25 | As-cast (arc-melted) | 6.6 | BCC | T | RT | 790 | - | - | - | - | 22 | 910 | 336 | https://www.sciencedirect.com/science/article/pii/S0921509318315727
Mo33.333Nb33.333Ti33.333 | Single-crystal (in-situ tensile) | 7.67 | BCC | T | RT | 812 | - | - | - | - | 2 | - | - | https://www.science.org/doi/epdf/10.1126/science.aba3722
Mo33.333Nb33.333Ti33.333 | Polycrystal (bulk compression) | 7.67 | BCC | C | RT | 1100 | - | - | - | - | - | - | - | https://www.science.org/doi/epdf/10.1126/science.aba3722
Hf20Nb20Ta20Ti20Zr20 | HPT + annealed 500 °C, 1 h | - | BCC | T | RT | - | - | - | - | - | 1.7 | 1520 | - | https://www.sciencedirect.com/science/article/pii/S1359645417307930
Mo33.333Nb33.333Ta33.333 | LCD | 10.486 | BCC | C | RT | 874 | 1140 | 5.8 | - | - | - | - | 459.2 ± 9.7 | https://www.mdpi.com/1996-1944/12/3/533
Mo31.646Nb31.646Ta31.646W5.063 | LCD | 10.572 | BCC | C | RT | 840 | 840 | 1.5 | - | - | - | - | 476.0 ± 12.9 | https://www.mdpi.com/1996-1944/12/3/533
Mo30.03Nb30.03Ta30.03W9.91 | LCD | 10.634 | BCC | C | RT | 895 | 895 | 2.1 | - | - | - | - | 485.3 ± 8.7 | https://www.mdpi.com/1996-1944/12/3/533
Mo28.329Nb28.329Ta28.329W15.014 | LCD | 11.044 | BCC | C | RT | 890 | 890 | 2.3 | - | - | - | - | 497.6 ± 5.6 | https://www.mdpi.com/1996-1944/12/3/533
Mo12.5Nb12.5Ti50Zr25 | As-cast | - | BCC | C | RT | 1306 | 2690 | 51.8 | - | 44 | - | - | - | https://www.sciencedirect.com/science/article/pii/S2238785421005950
Cr31.25Fe31.25Ta3.125V31.25W3.125 | As-cast | 7.85 | BCC | C | RT | 1341 | 2917 | - | - | 42.2 | - | - | 564 | https://www.mdpi.com/1099-4300/20/12/951
Cr29.412Fe29.412Ta5.882V29.412W5.882 | As-cast | 8.58 | BCC | C | RT | 1742 | 3265 | - | - | 35.7 | - | - | 673 | https://www.mdpi.com/1099-4300/20/12/951
Nb33.333Ti33.333V33.333 | As-cast | 6.4 | BCC | C | RT | 790 ± 32 | - | 30 | - | 30 | - | - | - | https://www.mdpi.com/1996-1944/14/8/2085
Al11.765Nb29.412Ti29.412V29.412 | As-cast | 6.26 | BCC | C | RT | 877 ± 33 | - | 30 | - | 30 | - | - | - | https://www.mdpi.com/1996-1944/14/8/2085
Al21.053Nb26.316Ti26.316V26.316 | As-cast | 6.31 | BCC | C | RT | 1108 ± 55 | - | 30 | - | 30 | - | - | - | https://www.mdpi.com/1996-1944/14/8/2085
Al25Nb25Ti25V25 | As-cast | 6.41 | BCC | C | RT | 1293 ± 68 | - | 30 | - | 30 | - | - | - | https://www.mdpi.com/1996-1944/14/8/2085
Al20Co5Nb25Ti25V25 | As-cast | 5.73 | BCC | C | RT | 1318 ± 70 | - | 30 | - | 30 | - | - | - | https://www.mdpi.com/1996-1944/14/8/2085
Al20Co5Nb25Ti25V25 | Heat-treated | 5.73 | BCC | C | RT | 1456 ± 73 | - | 30 | - | 30 | - | - | - | https://www.mdpi.com/1996-1944/14/8/2085
Al20Nb25Ni5Ti25V25 | As-cast | 5.73 | BCC | C | RT | 1307 ± 65 | - | 30 | - | 30 | - | - | - | https://www.mdpi.com/1996-1944/14/8/2085
Al20Nb25Ni5Ti25V25 | Heat-treated | 5.73 | BCC | C | RT | 1512 ± 75 | - | 30 | - | 30 | - | - | - | https://www.mdpi.com/1996-1944/14/8/2085
Al22.222Nb11.111Ti33.333V22.222Zr11.111 | As-cast | 5.21 | BCC | C | RT | 1020 | 2150 | 18.3 | - | - | - | - | 781 | https://www.sciencedirect.com/science/article/pii/S0968432821000226
Al22.727Nb11.364Ti34.091V22.727Zr9.091 | As-cast | 5.18 | BCC | C | RT | 1085 | 2230 | 21.1 | - | - | - | - | 757 | https://www.sciencedirect.com/science/article/pii/S0968432821000226
Al23.256Nb11.628Ti34.884V23.256Zr6.977 | As-cast | 5.1 | BCC | C | RT | 1210 | 2335 | 23.6 | - | - | - | - | 725 | https://www.sciencedirect.com/science/article/pii/S0968432821000226
Al23.81Nb11.905Ti35.714V23.81Zr4.762 | As-cast | 5.05 | BCC | C | RT | 1255 | 2405 | 24.4 | - | - | - | - | 697 | https://www.sciencedirect.com/science/article/pii/S0968432821000226
Al24.39Nb12.195Ti36.585V24.39Zr2.439 | As-cast | 5.02 | BCC | C | RT | 1310 | 2460 | 25.1 | - | - | - | - | 809 | https://www.sciencedirect.com/science/article/pii/S0968432821000226
Al25Nb12.5Ti37.5V25Zr0 | As-cast | 4.93 | BCC | C | RT | 1385 | 2510 | 26.5 | - | - | - | - | 814 | https://www.sciencedirect.com/science/article/pii/S0968432821000226
Al7.692Nb15.385Ti46.154V30.769 | As-cast | 5.39 | BCC | C | RT | 760 | - | 50 | - | - | - | - | 293.7 | https://www.sciencedirect.com/science/article/pii/S0966979521001035
Al25Nb25Ti25Zr25 | Arc melting in high-purity Ar (water-cooled Cu cavity); remelted 5× for homogeneity (as-cast) | 5.85 | BCC | C | RT | 1509 | 1554 | 8.6 | - | - | - | - | 422 | https://journals.sagepub.com/doi/epub/10.1080/02670836.2018.1446267
Al7.895Nb26.316Ti39.474Zr26.316 | Cold-rolled + annealed (800°C 1h, 600°C 1h) | - | BCC | T | RT | 876 ± 6 | - | - | - | - | 23 | - | - | https://www.sciencedirect.com/science/article/pii/S0167577X21001257
Al25Nb25Ti25V25 | Arc-melted + annealed | 5.59 | BCC | C | RT | 1000 | - | 6 | 1280 | - | - | - | - | https://www.sciencedirect.com/science/article/pii/S0921509317310249
Al2.439Nb24.39Ti24.39V24.39Zr24.39 | As-cast | - | BCC | C | RT | 1177 | - | 19.4 | 1452 | - | - | - | - | https://journals.sagepub.com/doi/epub/10.1080/02670836.2020.1834680
Al4.762Nb23.81Ti23.81V23.81Zr23.81 | As-cast | - | BCC | C | RT | 1242 | - | 11.94 | 1585 | - | - | - | - | https://journals.sagepub.com/doi/epub/10.1080/02670836.2020.1834680
Nb33.333Ti33.333Zr33.333 | Arc-melted + HIP + Annealed | 6.63 | BCC | C | RT | 975 | - | 50 | - | - | - | - | 340 | https://www.sciencedirect.com/science/article/pii/S1359645418302635
Al0Cr12Ti44V44 | As-cast induction levitation melted | 5.39 | BCC | T | RT | 1042 | - | 3 | - | - | - | 1074 | - | https://www.sciencedirect.com/science/article/pii/S092583882101608X
Al3Cr9Ti44V44 | As-cast induction levitation melted | 5.26 | BCC | T | RT | 610 | - | 0 | - | - | - | - | - | https://www.sciencedirect.com/science/article/pii/S092583882101608X
Al9Cr3Ti44V44 | As-cast induction levitation melted | 5.03 | BCC | T | RT | 959 | - | 7.9 | - | - | - | - | - | https://www.sciencedirect.com/science/article/pii/S092583882101608X
Al3Cr3Ti47V47 | As-cast induction levitation melted | 5.14 | BCC | T | RT | 800 | - | 20 | - | - | - | - | - | https://www.sciencedirect.com/science/article/pii/S092583882101608X
Al4.5Cr4.5Ti45.5V45.5 | As-cast induction levitation melted | 5.15 | BCC | T | RT | 809 | - | 32 | - | - | - | - | - | https://www.sciencedirect.com/science/article/pii/S092583882101608X
Al6Cr6Ti44V44 | As-cast induction levitation melted | 5.15 | BCC | T | RT | 800 | - | 20 | - | - | - | - | - | https://www.sciencedirect.com/science/article/pii/S092583882101608X
Al12Cr0Ti44V44 | As-cast induction levitation melted | 4.9 | BCC | T | RT | 400 | - | 2 | - | - | - | - | - | https://www.sciencedirect.com/science/article/pii/S092583882101608X
Al20Cr20Nb20Ti20V20 | Arc-melted, as-cast | 5.81 | BCC | C | RT | - | - | - | - | - | - | - | 543 | https://www.sciencedirect.com/science/article/pii/S0925838820311051
Al15Cr15Nb15Ti40V15 | Arc-melted, as-cast | 5.41 | BCC | C | RT | 1122 | - | 27 | - | - | - | - | 406 | https://www.sciencedirect.com/science/article/pii/S0925838820311051
Al10Cr10Nb10Ti60V10 | Arc-melted, as-cast | 5.09 | BCC | C | RT | 821 | - | 50 | - | - | - | - | 316 | https://www.sciencedirect.com/science/article/pii/S0925838820311051
Al5Cr5Nb5Ti80V5 | Arc-melted, as-cast | 4.79 | BCC | C | RT | 600 | - | 50 | - | - | - | - | 249 | https://www.sciencedirect.com/science/article/pii/S0925838820311051
Al5.706Cr10.01Nb12.212Ti60.861V11.211 | Arc-melted + drop cast | 5.45 | BCC | C | RT | 1102 | - | 50 | - | - | - | - | - | https://www.sciencedirect.com/science/article/pii/S0966979521001291
Al8Cr8.9Nb11.7Ti60.9V10.5 | Arc-melted + drop cast | 5.26 | BCC | C | RT | 976 | - | 50 | - | - | - | - | - | https://www.sciencedirect.com/science/article/pii/S0966979521001291
Al9.7Cr9Nb10.3Ti60.8V10.2 | Arc-melted + drop cast | 5.17 | BCC | C | RT | 931 | - | 50 | - | - | - | - | - | https://www.sciencedirect.com/science/article/pii/S0966979521001291
Al5.706Cr10.01Nb12.212Ti60.861V11.211 | Arc-melted + drop cast | 5.45 | BCC | T | RT | 895 | - | - | - | - | 29 | 1115 | - | https://www.sciencedirect.com/science/article/pii/S0966979521001291
Al8Cr8.9Nb11.7Ti60.9V10.5 | Arc-melted + drop cast | 5.26 | BCC | T | RT | 920 | - | - | - | - | 28.8 | 1146 | - | https://www.sciencedirect.com/science/article/pii/S0966979521001291
Al9.7Cr9Nb10.3Ti60.8V10.2 | Arc-melted + drop cast | 5.17 | BCC | T | RT | 938 | - | - | - | - | 26 | 1129 | - | https://www.sciencedirect.com/science/article/pii/S0966979521001291
Al10Mo10Nb20Ti40V20 | Arc-melted + drop cast | 6.102 | BCC | C | RT | 900 | - | 50 | - | - | - | - | - | https://www.sciencedirect.com/science/article/pii/S0921509319303454
Al15Mo10Nb20Ti35V20 | Arc-melted + drop cast | 6.027 | BCC | C | RT | 971 | - | 50 | - | - | - | - | - | https://www.sciencedirect.com/science/article/pii/S0921509319303454
Al20Mo10Nb20Ti30V20 | Arc-melted + drop cast | 5.876 | BCC | C | RT | 1187 | - | 10 | - | - | - | - | - | https://www.sciencedirect.com/science/article/pii/S0921509319303454
Al2.439Cr24.39Mo24.39Nb24.39V24.39 | Powder metallurgy (sintered/HT) | 7.96 | BCC | C | RT | 2863 | - | 6.1 | - | - | - | - | - | https://www.sciencedirect.com/science/article/pii/S092583881832646X
Al2.439Cr24.39Mo24.39Nb24.39V24.39 | Powder metallurgy (sintered/HT) | 7.96 | BCC | C | RT | 2478 | - | 6.8 | - | - | - | - | - | https://www.sciencedirect.com/science/article/pii/S092583881832646X
Al2.439Cr24.39Mo24.39Nb24.39V24.39 | Powder metallurgy (sintered/HT) | 7.96 | BCC | C | RT | 2244 | - | 8.7 | - | - | - | - | - | https://www.sciencedirect.com/science/article/pii/S092583881832646X
Al2.439Cr24.39Mo24.39Nb24.39V24.39 | Powder metallurgy (sintered/HT) | 7.96 | BCC | C | RT | 2863 | - | 8.6 | - | - | - | - | - | https://www.sciencedirect.com/science/article/pii/S092583881832646X
Al11.111Nb22.222Ti44.444W0Zr22.222 | Arc-melted | 5.6 | BCC-B2 | C | RT | 790 | - | 50 | - | - | - | - | - | https://www.sciencedirect.com/science/article/pii/S0264127522006566
Al10.417Nb20.833Ti41.667W6.25Zr20.833 | Arc-melted | 5.9 | BCC-B2 | C | RT | 960 | - | 50 | - | - | - | - | - | https://www.sciencedirect.com/science/article/pii/S0264127522006566
Al10Nb20Ti40W10Zr20 | Arc-melted | 6.2 | BCC-B2 | C | RT | 1160 | - | 55 | - | - | - | - | - | https://www.sciencedirect.com/science/article/pii/S0264127522006566
Al9.615Nb19.231Ti38.462W13.462Zr19.231 | Arc-melted | 6.8 | BCC-B9 | C | RT | 980 | - | 50 | - | - | - | - | - | https://www.sciencedirect.com/science/article/pii/S0264127522006566
Al0Hf25Nb25Ti25Zr25 | Arc-melted | - | BCC-A2 | C | RT | 310 | - | 40 | - | - | - | - | 225 | sciencedirect.com/science/article/pii/S0301679X21001791
Al5.882Hf23.529Nb23.529Ti23.529Zr23.529 | Arc-melted | - | BCC-A2 | C | RT | 442 | - | 45 | - | - | - | - | 280 | sciencedirect.com/science/article/pii/S0301679X21001791
Al11.111Hf22.222Nb22.222Ti22.222Zr22.222 | Arc-melted | - | BCC-A2 | C | RT | 802 | - | 45 | - | - | - | - | 310 | sciencedirect.com/science/article/pii/S0301679X21001791
Al15.789Hf21.053Nb21.053Ti21.053Zr21.053 | Arc-melted | - | BCC-A2 | C | RT | 957 | - | 52 | - | - | - | - | 370 | sciencedirect.com/science/article/pii/S0301679X21001791
Al20Hf20Nb20Ti20Zr20 | Arc-melted | - | BCC-A2 | C | RT | 1245 | - | 55 | - | - | - | - | 420 | sciencedirect.com/science/article/pii/S0301679X21001791
Al25Cr25Mo25Ti25 | Spark Plasma Sintering (SPS) | - | BCC | C | RT | - | 1684 | 0 | - | - | - | - | - | https://link.springer.com/article/10.1007/s11665-021-06243-9
Al20Cr26.667Mo26.667Ti26.667 | Spark Plasma Sintering (SPS) | - | BCC | C | RT | - | 1512 | 0 | - | - | - | - | - | https://link.springer.com/article/10.1007/s11665-021-06243-9
Al14.286Cr28.571Mo28.571Ti28.571 | Spark Plasma Sintering (SPS) | - | BCC | C | RT | - | 1815 | 0 | - | - | - | - | - | https://link.springer.com/article/10.1007/s11665-021-06243-9
Al7.692Cr30.769Mo30.769Ti30.769 | Spark Plasma Sintering (SPS) | - | BCC | C | RT | - | 1997 | 10 | - | - | - | - | - | https://link.springer.com/article/10.1007/s11665-021-06243-9
Mo33.333Nb33.333Ti33.333Zr0 | Arc-melted | - | BCC | C | RT | 1109 | - | - | 1416 | 12 | - | - | 438 ± 38 | https://www.mdpi.com/2075-4701/11/8/1315
Mo28.571Nb28.571Ti28.571Zr14.286 | Arc-melted | - | BCC | C | RT | 1314 | - | - | 1673 | 12 | - | - | 516 ± 52 | https://www.mdpi.com/2075-4701/11/8/1315
Mo25Nb25Ti25Zr25 | Arc-melted | - | BCC | C | RT | 1287 | - | - | 1518 | 8 | - | - | 489 ± 43 | https://www.mdpi.com/2075-4701/11/8/1315
Fe0Hf25Nb25Ti25Zr25 | Arc-melted | - | BCC | C | RT | 700 | - | 30 | - | - | - | - | 305 | https://www.sciencedirect.com/science/article/pii/S0925838822007745
Nb16.667Ti33.333V16.667Zr33.333 | Vacuum arc melting + casting + homogenization + hot pressing | 6.09 ± 0.03 | BCC | C | RT | 888.6 | - | - | - | 50 | - | - | 368 ± 4.47 | https://www.sciencedirect.com/science/article/pii/S0301679X2200456X
Nb16.667Ti33.333V16.667Zr33.333 | Arc melting + homogenization at 1100°C | 6.11 | BCC | C | RT | - | - | - | - | - | - | - | 329.3 | https://www.sciencedirect.com/science/article/pii/S0043164821005494
Nb20Ta20Ti15Zr45 | Vacuum arc melting in Ti-gettered high-purity Ar; ingots flipped & remelted ≥8×; drop-cast into water-cooled Cu mold (8×10×60 mm) (as-cast) | - | BCC | T | RT | 1087 | - | - | - | - | 11.8 | 1150 | - | https://www.sciencedirect.com/science/article/pii/S0167577X22011326
Hf3.846Nb38.462Ta38.462V19.231 | Vacuum arc melting (as-cast) | - | BCC ; minor Hf-rich oxides | T | RT | 779 | - | - | - | - | 14.9 | 892 | - | https://www.sciencedirect.com/science/article/pii/S0167577X24007705
Cr10Mo25Ta25Ti15V25 | Compact Arc Melter MAM-1 (vacuumed & Ar-flushed ≥3× before melting); beads flipped & remelted ≥5×; cast into Cu mold (Ø5 mm) for compression | - | BCC; TEM: low-amount Ti-rich FCC (Ti–C solid solution) | C | RT | 1542 | - | - | - | - | - | 1956 | - | https://www.sciencedirect.com/science/article/pii/S100200712030455X
Fe50Ni50 | Arc-melt + drop-cast + homogenization (1273 K, 12 h) + water quench + cold rotary swaging at RT (~85% area reduction) (as-swaged) | - | FCC | C | RT | 609 | - | - | - | - | - | - | 249 | https://www.sciencedirect.com/science/article/pii/S100200712030455X
Fe50Ni50 | Arc-melt + drop-cast + homogenization (1273 K, 12 h) + water quench (as-annealed) | - | FCC | C | RT | 192 | - | - | - | - | - | - | 116 | https://www.sciencedirect.com/science/article/pii/S100200712030455X
Co33.333Fe33.333Ni33.333 | Arc-melt + drop-cast + homogenization (1273 K, 12 h) + water quench + cold rotary swaging at RT (~85% area reduction) (as-swaged) | - | FCC | C | RT | 621 | - | - | - | - | - | - | 245 | https://www.sciencedirect.com/science/article/pii/S100200712030455X
Co33.333Fe33.333Ni33.333 | Arc-melt + drop-cast + homogenization (1273 K, 12 h) + water quench (as-annealed) | - | FCC | C | RT | 147 | - | - | - | - | - | - | 112 | https://www.sciencedirect.com/science/article/pii/S100200712030455X
Co25Cr25Fe25Ni25 | Arc-melt + drop-cast + homogenization (1273 K, 12 h) + water quench + cold rotary swaging at RT (~85% area reduction) (as-swaged) | - | FCC | C | RT | 933 | - | - | - | - | - | - | 403 | https://www.sciencedirect.com/science/article/pii/S100200712030455X
Co25Cr25Fe25Ni25 | Arc-melt + drop-cast + homogenization (1273 K, 12 h) + water quench (as-annealed) | - | FCC | C | RT | 189 | - | - | - | - | - | - | 132 | https://www.sciencedirect.com/science/article/pii/S100200712030455X
Co20Cr20Fe20Mn20Ni20 | Arc-melt + drop-cast + homogenization (1273 K, 12 h) + water quench + cold rotary swaging at RT (~85% area reduction) (as-swaged) | - | FCC | C | RT | 821 | - | - | - | - | - | - | 367 | https://www.sciencedirect.com/science/article/pii/S100200712030455X
Co20Cr20Fe20Mn20Ni20 | Arc-melt + drop-cast + homogenization (1273 K, 12 h) + water quench (as-annealed) | - | FCC | C | RT | 156 | - | - | - | - | - | - | 129 | https://www.sciencedirect.com/science/article/pii/S100200712030455X
Nb50Ti50 | Arc-melt + drop-cast + homogenization (1373 K, 40 h) + water quench + cold rotary swaging at RT (~90% area reduction) (as-swaged) | - | BCC | C | RT | 495 | - | - | - | - | - | - | 191 | https://www.sciencedirect.com/science/article/pii/S100200712030455X
Nb50Ti50 | Arc-melt + drop-cast + homogenization (1373 K, 40 h) + water quench (as-annealed) | - | BCC | C | RT | 574 | - | - | - | - | - | - | 179 | https://www.sciencedirect.com/science/article/pii/S100200712030455X
Hf33.333Nb33.333Ti33.333 | Arc-melt + drop-cast + homogenization (1373 K, 40 h) + water quench + cold rotary swaging at RT (~90% area reduction) (as-swaged) | - | BCC | C | RT | 1009 | - | - | - | - | - | - | 330 | https://www.sciencedirect.com/science/article/pii/S100200712030455X
Hf33.333Nb33.333Ti33.333 | Arc-melt + drop-cast + homogenization (1373 K, 40 h) + water quench (as-annealed) | - | BCC | C | RT | 857 | - | - | - | - | - | - | 290 | https://www.sciencedirect.com/science/article/pii/S100200712030455X
Hf25Nb25Ta25Ti25 | Arc-melt + drop-cast + homogenization (1373 K, 40 h) + water quench + cold rotary swaging at RT (~90% area reduction) (as-swaged) | - | BCC | C | RT | 1069 | - | - | - | - | - | - | 369 | https://www.sciencedirect.com/science/article/pii/S100200712030455X
Hf25Nb25Ta25Ti25 | Arc-melt + drop-cast + homogenization (1373 K, 40 h) + water quench (as-annealed) | - | BCC | C | RT | 783 | - | - | - | - | - | - | 307 | https://www.sciencedirect.com/science/article/pii/S100200712030455X
Hf20Nb20Ta20Ti20Zr20 | Arc-melt + drop-cast + homogenization (1373 K, 40 h) + water quench + cold rotary swaging at RT (~90% area reduction) (as-swaged) | - | BCC | C | RT | 1046 | - | - | - | - | - | - | 377 | https://www.sciencedirect.com/science/article/pii/S100200712030455X
Hf20Nb20Ta20Ti20Zr20 | Arc-melt + drop-cast + homogenization (1373 K, 40 h) + water quench (as-annealed) | - | BCC | C | RT | 985 | - | - | - | - | - | - | 327 | https://www.sciencedirect.com/science/article/pii/S100200712030455X
Mo33.333Nb33.333Ta33.333 | LMD [34] | - | BCC | C | RT | 874 | 1140 | 5.8 | - | - | - | - | 486.8 ± 16.6 | https://www.sciencedirect.com/science/article/pii/S0263436819309916
Mo33.333Nb33.333Ta33.333 | VAM | - | BCC | C | RT | 999 | 1167 | 2.5 | - | - | - | - | 516.6 ± 15.4 | https://www.sciencedirect.com/science/article/pii/S0263436819309916
Mo35Nb15.7Ta34.95W14.35 | Vacuum arc melting (VAM) | - | BCC | C | RT | 978 | 1116 | 1.73 | - | - | - | - | 300.6 | https://www.sciencedirect.com/science/article/pii/S0263436820302468
Mo35Nb15.7Ta34.95W14.35 | Vacuum arc melting (VAM) | - | BCC | C | RT | 814 | 1002 | 2.16 | - | - | - | - | 300.6 | https://www.sciencedirect.com/science/article/pii/S0263436820302468
Mo35Nb15.7Ta34.95W14.35 | Vacuum arc melting (VAM) | - | BCC | C | RT | 966 | 1175 | 2.64 | - | - | - | - | 300.6 | https://www.sciencedirect.com/science/article/pii/S0263436820302468
Mo5Nb35Ta35W25 | Vacuum arc melting (VAM) | - | BCC | C | RT | 714 | 777 | 0.82 | - | - | - | - | 313.8 | https://www.sciencedirect.com/science/article/pii/S0263436820302468
Mo5Nb35Ta35W25 | Vacuum arc melting (VAM) | - | BCC | C | RT | 709 | 798 | 1.47 | - | - | - | - | 313.8 | https://www.sciencedirect.com/science/article/pii/S0263436820302468
Mo5Nb35Ta35W25 | Vacuum arc melting (VAM) | - | BCC | C | RT | 692 | 768 | 1.46 | - | - | - | - | 313.8 | https://www.sciencedirect.com/science/article/pii/S0263436820302468
Mo25Nb35Ta5W35 | Vacuum arc melting (VAM) | - | BCC | C | RT | 941 | 1198 | 6.67 | - | - | - | - | 350.4 | https://www.sciencedirect.com/science/article/pii/S0263436820302468
Mo25Nb35Ta5W35 | Vacuum arc melting (VAM) | - | BCC | C | RT | 914 | 1220 | 6.77 | - | - | - | - | 350.4 | https://www.sciencedirect.com/science/article/pii/S0263436820302468
Mo25Nb35Ta5W35 | Vacuum arc melting (VAM) | - | BCC | C | RT | 966 | 1181 | 5.6 | - | - | - | - | 350.4 | https://www.sciencedirect.com/science/article/pii/S0263436820302468
Mo35Nb25Ta35W5 | Vacuum arc melting (VAM) | - | BCC | C | RT | 820 | 888 | 0.8 | - | - | - | - | 298 | https://www.sciencedirect.com/science/article/pii/S0263436820302468
Mo35Nb25Ta35W5 | Vacuum arc melting (VAM) | - | BCC | C | RT | 777 | 820 | 0.53 | - | - | - | - | 298 | https://www.sciencedirect.com/science/article/pii/S0263436820302468
Mo35Nb25Ta35W5 | Vacuum arc melting (VAM) | - | BCC | C | RT | 734 | 885 | 2.24 | - | - | - | - | 298 | https://www.sciencedirect.com/science/article/pii/S0263436820302468
Mo25Nb25Ta25W25 | Vacuum arc melting (VAM) | - | BCC | C | RT | 963 | 1325 | 7.92 | - | - | - | - | 320.5 | https://www.sciencedirect.com/science/article/pii/S0263436820302468
Mo25Nb25Ta25W25 | Vacuum arc melting (VAM) | - | BCC | C | RT | 1124 | 1338 | 6.6 | - | - | - | - | 320.5 | https://www.sciencedirect.com/science/article/pii/S0263436820302468
Mo25Nb25Ta25W25 | Vacuum arc melting (VAM) | - | BCC | C | RT | 1087 | 1225 | 3.5 | - | - | - | - | 320.5 | https://www.sciencedirect.com/science/article/pii/S0263436820302468
Hf25Ta25Ti50 | Cold-rolled + solution treatment at 800 °C (fully recrystallized) + water quenched (WQ) | - | β matrix with a BCC structure | T | RT | 748 | - | 22 | - | - | - | 804 | - | https://www.sciencedirect.com/science/article/pii/S0263436823001890
Hf25Ta25Ti50 | Cold-rolled + solution treatment at 800 °C (fully recrystallized) + air cooled (AC) | - | BCC matrix + ω precipitates (average size 1.7 ± 1.2 nm) | T | RT | 903 | - | 22 | - | - | - | 929 | - | https://www.sciencedirect.com/science/article/pii/S0263436823001890
Mo33.333Nb33.333Ta33.333 | Selective laser melting (SLM) of mixed elemental powders (Nb, Mo, Ta, Ti, Ni; 15–45 µm); Ti-alloy substrate preheated 200 °C; laser 300 W, scan speed 300 mm/s, layer 0.03 mm, hatch 0.06 mm | - | BCC | C | RT | 1252.56 | - | - | 1282.94 | 15 | - | - | 423.62 ± 17.9 | https://www.sciencedirect.com/science/article/pii/S0264127521000150
Al10Cr10Nb20.6Ni15Ti34.4V10 | Arc melting; annealed at 1000 °C for 24 h | - | Ti2Ni phase | C | RT | - | - | - | - | - | - | - | 935 ± 70 | https://www.sciencedirect.com/science/article/pii/S0921509320304901
Al10Cr10Nb20.6Ni15Ti34.4V10 | Arc melting; annealed at 1000 °C for 24 h | - | σ-phase | C | RT | - | - | - | - | - | - | - | 1085 ± 25 | https://www.sciencedirect.com/science/article/pii/S0921509320304901
Nb16.667Ti33.333V16.667Zr33.333 | As-cast; vacuum arc melting (water-cooled copper cavity); remelted ≥5 times (high-purity Ar) | 6.1 | BCC | T | RT | 832 | - | - | - | - | 18.6 | 913 | - | https://www.sciencedirect.com/science/article/pii/S0921509320308480
Nb16.667Ti33.333V16.667Zr33.333 | Homogenized 1150 °C/24 h (sealed quartz tube filled with Ar); initial fabrication by vacuum arc melting; remelted ≥5 times | 6.1 | BCC | T | RT | 787 | - | - | - | - | 21.9 | 830 | - | https://www.sciencedirect.com/science/article/pii/S0921509320308480
Ti3.226Zr96.774 | TMP | - | BCC | T | RT | 539 ± 13.6 | - | - | - | - | 20.1 ± 1.4 | 595 ± 5.7 | 236.2 ± 4.3 | https://www.sciencedirect.com/science/article/pii/S0921509320308819
Nb25Ti25V25Zr25 | Vacuum arc melting + copper-mold water-cooling; as-cast; quasi-static compression (strain rate avg 0.007 s^-1) | 6.1 | BCC | C | RT | 1009 | - | - | - | 60 | - | - | - | https://www.sciencedirect.com/science/article/pii/S0921509321013381
Mo33.333Nb33.333Ta0V33.333 | Vacuum arc melting (Ar, water-cooled Cu crucible), remelted 6× (as-cast) | 8.35 ± 0.01 | BCC | C | RT | 1550 | - | - | - | 3.7 | - | - | 535.1 ± 8.5 | https://www.sciencedirect.com/science/article/pii/S0921509322009406
Mo30.303Nb30.303Ta9.091V30.303 | Vacuum arc melting (Ar, water-cooled Cu crucible), remelted 6× (as-cast) | 9.21 ± 0.02 | BCC | C | RT | 1520 | - | - | - | 6.6 | - | - | 562.6 ± 8.2 | https://www.sciencedirect.com/science/article/pii/S0921509322009406
Mo28.571Nb28.571Ta14.286V28.571 | Vacuum arc melting (Ar, water-cooled Cu crucible), remelted 6× (as-cast) | 9.65 ± 0.02 | BCC | C | RT | 1505 | - | - | - | 5.8 | - | - | 596.3 ± 8.9 | https://www.sciencedirect.com/science/article/pii/S0921509322009406
Mo27.027Nb27.027Ta18.919V27.027 | Vacuum arc melting (Ar, water-cooled Cu crucible), remelted 6× (as-cast) | 10.04 ± 0.01 | BCC | C | RT | 1451 | - | - | - | 8.2 | - | - | 564.0 ± 7.1 | https://www.sciencedirect.com/science/article/pii/S0921509322009406
Mo25Nb25Ta25V25 | Vacuum arc melting (Ar, water-cooled Cu crucible), remelted 6× (as-cast) | 10.65 ± 0.01 | BCC | C | RT | 1344 | - | - | - | 9.5 | - | - | 547.5 ± 4.7 | https://www.sciencedirect.com/science/article/pii/S0921509322009406
Nb30Ta10Ti15Zr45 | As-cast (arc melting under Ti-gettered Ar; remelted ≥7×; drop-cast Cu mold) | - | BCC | T | RT | 901 | - | - | - | - | 13.4 | 924 | - | https://www.sciencedirect.com/science/article/pii/S0921509323005154
Nb30Ta10Ti15Zr45 | Annealed 1000 °C for 2 h (A-1000) + water quench (after arc melting/drop-cast) | - | BCC | T | RT | 927 | - | - | - | - | 14.3 | 941 | - | https://www.sciencedirect.com/science/article/pii/S0921509323005154
Cr15Nb30Ti45V10 | As-cast: arc-melted (Ti-gettered Ar), remelted ≥8×, drop-cast plate | 6.2 | BCC | T | RT | 904±6 | - | - | - | - | 9.7±0.6 | 936±11 | - | https://www.sciencedirect.com/science/article/pii/S0921509324008141
Cr15Nb30Ti45V10 | CRRA: homogenized 1300°C/4 h (Ar) → cold-rolled 80% reduction → annealed 1100°C/3 min → water quench | 6.2 | BCC | T | RT | 1010±9 | - | - | - | - | 20.6±1.1 | 1032±16 | - | https://www.sciencedirect.com/science/article/pii/S0921509324008141
Nb10Ta10Ti40Zr40 | Laser powder bed fusion (L-PBF) additive manufacturing using elemental powder blends; optimized parameters: 250 W, 750 mm/s, 90 µm hatch spacing, 40 µm layer thickness (as-built). | 6.93 | BCC | T | RT | 819 ± 1.4 | - | - | - | - | 5.1 ± 0.7 | 877 ± 2.9 | - | https://www.sciencedirect.com/science/article/pii/S0921509324008530
Cr11.1Ta2.8Ti48.6V37.5 | Laser powder bed fusion (L-PBF) additive manufacturing using elemental powder blends; optimized parameters: 250 W, 750 mm/s, 90 µm hatch spacing, 40 µm layer thickness (as-built). | 5.65 | BCC | T | RT | 879 ± 2.2 | - | - | - | - | 17.7 ± 3.7 | 972 ± 5.4 | - | https://www.sciencedirect.com/science/article/pii/S0921509324008530
Nb25Ta25Ti25V25 | Powder metallurgy (ball milling 12 h) + SPS 1500°C, 30 min, 30 MPa | - | BCC | C | RT | 1108 | 1821 | - | - | 20 | - | - | 427.9 | https://www.sciencedirect.com/science/article/pii/S0925838818339045
Nb25Ta25Ti25V25 | Powder metallurgy (ball milling 12 h) + SPS 1600°C, 30 min, 30 MPa | - | BCC | C | RT | 1308 | 2073 | - | - | 20 | - | - | 444.3 | https://www.sciencedirect.com/science/article/pii/S0925838818339045
Mo32.8Nb34.7Ti32.5 | Prepared from high-purity metals by vacuum arc melting | 7.7 | BCC | C | RT | 1100 ± 11 | - | 30 | 1757 | 25 | - | - | 388 | https://www.sciencedirect.com/science/article/pii/S0925838819329184
Mo14.1Nb67.8Ti18.1 | Prepared from high-purity metals by vacuum arc melting | 8.03 | BCC | C | RT | 780 ± 8 | - | 60 | - | - | - | - | 286 | https://www.sciencedirect.com/science/article/pii/S0925838819329184
Mo11.9Nb70Ti18.1 | Prepared from high-purity metals by vacuum arc melting | 7.99 | BCC | C | RT | 719 ± 7 | - | 60 | - | - | - | - | 281 | https://www.sciencedirect.com/science/article/pii/S0925838819329184
Hf22.4Mo0Nb71.7Ti0W5.9 | As-cast ingot received from ATI Wah-Chang, Inc. | 10.3 | BCC | C | RT | 663 ± 7 | - | 60 | - | - | - | - | 274 | https://www.sciencedirect.com/science/article/pii/S0925838819329184
Mo9.2Nb73Ti17.8 | Prepared from high-purity metals by vacuum arc melting | 7.96 | BCC | C | RT | 521 ± 5 | - | 10 | - | - | - | - | 221 | https://www.sciencedirect.com/science/article/pii/S0925838819329184
Nb73.5Ti18.1W8.4 | Prepared from high-purity metals by vacuum arc melting | 8.6 | BCC | C | RT | 849 ± 8 | - | 60 | - | - | - | - | 313 | https://www.sciencedirect.com/science/article/pii/S0925838819329184
Mo2Nb26Ti72 | As-cast ingots prepared by tungsten arc-melting under high vacuum (~3×10^-3 Pa) in Ar; remelted >7× for compositional uniformity. Uniaxial compression at RT (strain rate 2.5×10^-4 s^-1). Vickers hardness: 20 kgf, 10 s. | - | BCC | C | RT | 535 | - | 28 | - | - | - | - | 189 | https://www.sciencedirect.com/science/article/pii/S0925838819336588
Mo4Nb26Ti70 | As-cast ingots prepared by tungsten arc-melting under high vacuum (~3×10^-3 Pa) in Ar; remelted >7× for compositional uniformity. Uniaxial compression at RT (strain rate 2.5×10^-4 s^-1). Vickers hardness: 20 kgf, 10 s. | - | BCC | C | RT | 621 | - | 26 | - | - | - | - | 211 | https://www.sciencedirect.com/science/article/pii/S0925838819336588
Mo6Nb26Ti68 | As-cast ingots prepared by tungsten arc-melting under high vacuum (~3×10^-3 Pa) in Ar; remelted >7× for compositional uniformity. Uniaxial compression at RT (strain rate 2.5×10^-4 s^-1). Vickers hardness: 20 kgf, 10 s. | - | BCC | C | RT | 634 | - | 28 | - | - | - | - | 218 | https://www.sciencedirect.com/science/article/pii/S0925838819336588
Mo8Nb26Ti66 | As-cast ingots prepared by tungsten arc-melting under high vacuum (~3×10^-3 Pa) in Ar; remelted >7× for compositional uniformity. Uniaxial compression at RT (strain rate 2.5×10^-4 s^-1). Vickers hardness: 20 kgf, 10 s. | - | BCC | C | RT | 663 | - | 26 | - | - | - | - | 242 | https://www.sciencedirect.com/science/article/pii/S0925838819336588
Mo25Nb25Ti25W25 | Vacuum arc melting in inert gas atmosphere; ingots Mo0.25Nb0.25Ti0.25W0.25; flipped and remelted at least 6× for homogenization. Vickers microhardness: 2.9 N load, 15 s, ≥10 indents. Compression test at room temperature (25±2°C) on universal machine; crosshead 0.1 mm/min (~1.87×10^-4 s^-1); 0.2% offset method for yield strength; duplicate tests. | 10.39 | BCC | C | RT | 1080 (±54) | 1300 (±65) | 5.9 | - | - | - | - | 568 | https://www.sciencedirect.com/science/article/pii/S0925838822034533
Nb40Ta20Ti40 | Selective laser melting (SLM) | 8.61 | BCC | C | RT | 1030 | - | - | - | - | 80 | - | 278.6 | sciencedirect.com/science/article/pii/S0925838823003687
Nb40Ta20Ti40 | Vacuum arc melting (VAM) | 8.35 | BCC | C | RT | 860 | - | - | - | - | 80 | - | 219.2 | sciencedirect.com/science/article/pii/S0925838823003687
Cr20Mo20Nb20Ta20W20 | Arc melting (ingots remelted 5× in water-cooled copper mold); compression specimen Φ5×8 mm; compression test on CMT5105GL at 0.5 mm/min; strain estimated from displacement (no extensometer) | - | BCC | C | RT | 1056 | - | - | 1104 | 4.6 | - | - | - | https://www.sciencedirect.com/science/article/pii/S0966979520306464
Mo20Nb20Ta20W20Zr20 | Arc melting (ingots remelted 5× in water-cooled copper mold); compression specimen Φ5×8 mm; compression test on CMT5105GL at 0.5 mm/min; strain estimated from displacement (no extensometer) | - | BCC | C | RT | 1480 | - | - | 1822 | 15.9 | - | - | - | https://www.sciencedirect.com/science/article/pii/S0966979520306464
Mo20Nb20Ta20V20W20 | Arc melting (ingots remelted 5× in water-cooled copper mold); compression specimen Φ5×8 mm; compression test on CMT5105GL at 0.5 mm/min; strain estimated from displacement (no extensometer) | - | BCC | C | RT | 1460 | - | - | 1520 | 8.8 | - | - | - | https://www.sciencedirect.com/science/article/pii/S0966979520306464
Hf20Mo20Nb20Ta20W20 | Arc melting (ingots remelted 5× in water-cooled copper mold); compression specimen Φ5×8 mm; compression test on CMT5105GL at 0.5 mm/min; strain estimated from displacement (no extensometer) | - | BCC | C | RT | 1252 | - | - | 1252 | 5.7 | - | - | - | https://www.sciencedirect.com/science/article/pii/S0966979520306464
Mo20Nb20Re20Ta20W20 | VAM | - | BCC | C | RT | 1062 | - | 4.2 | 1147 | - | - | 536± 22 | - | https://www.sciencedirect.com/science/article/pii/S0925838820306642?via%3Dihub
Mo22.222Nb22.222Re11.111Ta22.222W22.222 | VAM | - | BCC | C | RT | 1147 | - | 7.01 | - | - | - | 567± 9 | - | https://www.sciencedirect.com/science/article/pii/S0925838820306642?via%3Dihub
Mo22.222Nb22.222Re11.111Ta22.222W22.222 | VAM | - | BCC | C | RT | 1121 | - | 6.22 | - | - | - | 527± 10 | - | https://www.sciencedirect.com/science/article/pii/S0925838820306642?via%3Dihub
Nb33.333Ti33.333Zr33.333 | Arc melting under high-purity Ar (99.99%) using pure metals (≥99.995%); each alloy melted & flipped 8× for homogeneity; held ~2 min each melt, cast into water‑cooled copper mould (button ingot). Tensile specimens: gauge length 8 mm, cross-section 1×2 mm^2; Instron 5565 with video extensometer; strain rate 0.001 s^-1; ≥3 tests per alloy. | - | BCC | T | RT | 830 ± 21 | - | - | - | - | 13.0 ± 2 | 845 ± 20 | - | https://www.sciencedirect.com/science/article/pii/S0966979521003174
Nb20Ti40Zr40 | Arc melting under high-purity Ar (99.99%) using pure metals (≥99.995%); each alloy melted & flipped 8× for homogeneity; held ~2 min each melt, cast into water‑cooled copper mould (button ingot). Tensile specimens: gauge length 8 mm, cross-section 1×2 mm^2; Instron 5565 with video extensometer; strain rate 0.001 s^-1; ≥3 tests per alloy. | - | BCC | T | RT | 718 ± 18 | - | - | - | - | 11.2 ± 2 | 724 ± 17 | - | https://www.sciencedirect.com/science/article/pii/S0966979521003174
Nb20Ti45Zr35 | Arc melting under high-purity Ar (99.99%) using pure metals (≥99.995%); each alloy melted & flipped 8× for homogeneity; held ~2 min each melt, cast into water‑cooled copper mould (button ingot). Tensile specimens: gauge length 8 mm, cross-section 1×2 mm^2; Instron 5565 with video extensometer; strain rate 0.001 s^-1; ≥3 tests per alloy. | - | BCC | T | RT | 702 ± 18 | - | - | - | - | 11.6 ± 2 | 709 ± 16 | - | https://www.sciencedirect.com/science/article/pii/S0966979521003174
Nb10Ti45Zr45 | Arc melting under high-purity Ar (99.99%) using pure metals (≥99.995%); each alloy melted & flipped 8× for homogeneity; held ~2 min each melt, cast into water‑cooled copper mould (button ingot). Tensile specimens: gauge length 8 mm, cross-section 1×2 mm^2; Instron 5565 with video extensometer; strain rate 0.001 s^-1; ≥3 tests per alloy. | - | BCC | T | RT | 678 ± 17 | - | - | - | - | 11.0 ± 2 | 680 ± 16 | - | https://www.sciencedirect.com/science/article/pii/S0966979521003174
Nb10Ti50Zr40 | Arc melting under high-purity Ar (99.99%) using pure metals (≥99.995%); each alloy melted & flipped 8× for homogeneity; held ~2 min each melt, cast into water‑cooled copper mould (button ingot). Tensile specimens: gauge length 8 mm, cross-section 1×2 mm^2; Instron 5565 with video extensometer; strain rate 0.001 s^-1; ≥3 tests per alloy. | - | BCC | T | RT | 675 ± 18 | - | - | - | - | 11.3 ± 2 | 679 ± 15 | - | https://www.sciencedirect.com/science/article/pii/S0966979521003174
Al11.111Cr22.222Mo22.222Nb22.222V22.222 | Powder metallurgy: high-energy planetary ball milling (Pulverisette 5, 200 rpm, 12 h, Ar, no PCA) + spark plasma sintering (SPS515S) at 1200°C; compression tests at 25°C and 1000°C in air on MTS 810 at strain rate 0.001 s^-1. | 7.53 | Disordered BCC+ minor Al2O3 inclusions | C | RT | 2497 | - | 13.5 | - | - | - | - | - | https://www.sciencedirect.com/science/article/pii/S1005030220307179
Al20Cr20Mo20Nb20V20 | Powder metallurgy: high-energy planetary ball milling (Pulverisette 5, 200 rpm, 12 h, Ar, no PCA) + spark plasma sintering (SPS515S) at 1200°C; compression tests at 25°C and 1000°C in air on MTS 810 at strain rate 0.001 s^-1. | 7.05 | Disordered BCC + minor Al2O3 inclusions; Laves (Cr2Nb) | C | RT | 2326 | - | 18.1 | - | - | - | - | - | https://www.sciencedirect.com/science/article/pii/S1005030220307179
Cr25Mo25Nb25V25 | Powder metallurgy: high-energy planetary ball milling (Pulverisette 5, 200 rpm, 12 h, Ar, no PCA) + spark plasma sintering (SPS515S) at 1200°C; compression tests at 25°C and 1000°C in air on MTS 810 at strain rate 0.001 s^-1. | 8.03 | Disordered BCC + minor NbO0.7 inclusions | C | RT | 2743 | - | 9.9 | - | - | - | - | - | https://www.sciencedirect.com/science/article/pii/S1005030220307179
Nb25Ta25Ti25V25 | Vacuum arc melting, as-cast | - | BCC | C | RT | 1236 | - | 30 | - | - | - | - | - | https://www.sciencedirect.com/science/article/pii/S1359645418306906
Nb2.959Ta82.84W10.355Zr3.846 | Arc-melted ingot (~150 g); vacuum homogenization 1200°C/6 h; cold rolling to 50% reduction with anneals at 1200°C/1 h (repeated); final vacuum anneal 1200°C/1 h. | - | BCC | T | RT | 350 | - | - | - | - | 16.7 | 476 | - | https://www.sciencedirect.com/science/article/pii/S1751616107000367?via%3Dihub
Nb2.959Ta82.84W10.355Zr3.846 | VAR ingot (5 kg); drilled, extruded; vacuum anneal 1100°C/2 h; pilgered; tube mandrel drawing with inter-stage anneals; final vacuum anneal 1150°C/2 h. | - | BCC | T | RT | 297 | - | - | - | - | 25.9 | 429 | - | https://www.sciencedirect.com/science/article/pii/S1751616107000367?via%3Dihub
Nb2.959Ta82.84W10.355Zr3.846 | VAR ingot (5 kg); drilled, extruded; vacuum anneal 1100°C/2 h; pilgered; tube mandrel drawing with inter-stage anneals; final vacuum anneal 1150°C/2 h. | - | BCC | T | RT | 342 | - | - | - | - | 22.8 | 428 | - | https://www.sciencedirect.com/science/article/pii/S1751616107000367?via%3Dihub
Nb2.959Ta82.84W10.355Zr3.846 | VAR ingot (5 kg); drilled, extruded; vacuum anneal 1100°C/2 h; pilgered; tube mandrel drawing with inter-stage anneals; final vacuum anneal 1150°C/2 h. | - | BCC | T | RT | 339 | - | - | - | - | 25.2 | 416 | - | https://www.sciencedirect.com/science/article/pii/S1751616107000367?via%3Dihub
Nb50Zr50 | Commercial Nb–1Zr tubing (as-drawn); vacuum anneal 1150°C/1 h (fully recrystallized). | - | BCC | T | RT | 163 | - | - | - | - | 26.5 | 290 | - | https://www.sciencedirect.com/science/article/pii/S1751616107000367?via%3Dihub
Nb77.733Sn4.251Ta4.656Ti2.024Zr11.336 | hot forging + annealing (forged TNZTS rod) | - | β-phase (metastable β-solid solution; BCC) | T | RT | 515 ± 5 | - | - | - | - | 12 ± 1 | 540 ± 5 | 217 ± 4 | https://www.mdpi.com/1422-0067/22/19/10611
Nb25Ta25Ti25V25 | P/M | 9.16 | BCC | C | RT | 1391 | 1932 | - | - | 15 | - | - | - | https://www.mdpi.com/1099-4300/22/3/282
Al4.762Nb23.81Ta23.81Ti23.81V23.81 | P/M | 8.86 | BCC | C | RT | 1835 | 2217 | - | - | 10 | - | - | - | https://www.mdpi.com/1099-4300/22/3/282
Al9.091Nb22.727Ta22.727Ti22.727V22.727 | P/M | 8.58 | BCC | C | RT | 1719 | 2054 | - | - | 9 | - | - | - | https://www.mdpi.com/1099-4300/22/3/282
Al13.043Nb21.739Ta21.739Ti21.739V21.739 | P/M | 8.33 | BCC | C | RT | 1697 | 1810 | - | - | 5.5 | - | - | - | https://www.mdpi.com/1099-4300/22/3/282
Al16.667Nb20.833Ta20.833Ti20.833V20.833 | P/M | 8.1 | BCC | C | RT | 1606 | 1695 | - | - | 5 | - | - | - | https://www.mdpi.com/1099-4300/22/3/282
Al20Nb20Ta20Ti20V20 | P/M | 7.89 | BCC | C | RT | 1450 | 1619 | - | - | 2.5 | - | - | - | https://www.mdpi.com/1099-4300/22/3/282
Nb25Ti25V25Zr25 | Vacuum arc melting; heat-treated at 1200°C for 1 h, water quenched; annealed at 500°C for 0.5 h | - | BCC | C | RT | 967 | - | - | - | - | 50 | - | - | https://www.frontiersin.org/journals/materials/articles/10.3389/fmats.2020.00172/full
Nb14.286Ti28.571V28.571Zr28.571 | Vacuum arc melting; heat-treated at 1200°C for 1 h, water quenched; annealed at 500°C for 0.5 h | - | BCC | C | RT | 1025 | - | - | - | - | 50 | - | - | https://www.frontiersin.org/journals/materials/articles/10.3389/fmats.2020.00172/full
Nb33.333Ti33.333V33.333 | Vacuum arc melting; heat-treated at 1200°C for 1 h, water quenched; annealed at 500°C for 0.5 h | - | BCC | C | RT | 960 | - | - | - | - | 50 | - | - | https://www.frontiersin.org/journals/materials/articles/10.3389/fmats.2020.00172/full
Hf14.286Nb28.571Ti14.286V14.286Zr28.571 | Arc melting (purified Ar), remelted ≥6 times; as-cast | 7.83 | BCC | T | RT | 349 | - | - | - | - | 0 | - | - | https://www.mdpi.com/1996-1944/11/2/208
Hf25Mo12.5Nb12.5Ti25Zr25 | Arc melting (purified Ar), remelted ≥6 times; as-cast | 8.43 | BCC | C | RT | 1195 | - | - | - | 50 | - | - | - | https://www.mdpi.com/1996-1944/11/2/208
Hf25Mo12.5Nb12.5Ti25Zr25 | Arc melting (purified Ar), remelted ≥6 times; as-cast | 8.43 | BCC | T | RT | 530 | - | - | - | - | 0 | - | - | https://www.mdpi.com/1996-1944/11/2/208
Hf25Nb12.5Ta12.5Ti25Zr25 | Arc melting (purified Ar), remelted ≥6 times; as-cast | 9.14 | BCC | C | RT | 738 | - | - | - | 50 | - | - | - | https://www.mdpi.com/1996-1944/11/2/208
Hf25Nb12.5Ta12.5Ti25Zr25 | Arc melting (purified Ar), remelted ≥6 times; as-cast | 9.14 | BCC | T | RT | 696 | - | - | - | - | 8 | - | - | https://www.mdpi.com/1996-1944/11/2/208
Hf25Nb12.5Ti25V12.5Zr25 | Arc melting (purified Ar), remelted ≥6 times; as-cast | 8.08 | BCC | C | RT | 990 | - | - | - | 50 | - | - | - | https://www.mdpi.com/1996-1944/11/2/208
Hf25Nb12.5Ti25V12.5Zr25 | Arc melting (purified Ar), remelted ≥6 times; as-cast | 8.08 | BCC | T | RT | 820 | - | - | - | - | 4.5 | - | - | https://www.mdpi.com/1996-1944/11/2/208
Hf16.667Nb16.667Ta16.667Ti16.667V16.667Zr16.667 | Vacuum arc melting under Ar (powders mixed ~15 min; pressed 350 MPa; remelted 3–4×); density by Archimedes; Vickers micro-hardness test (1 kgf, 20 s). | 9.36 ± 0.016 | BCC | - | RT | - | - | - | - | - | - | - | 558 | https://link.springer.com/article/10.1007/s11661-015-3105-z
Nb25Ta25Ti25Zr25 | Conventional arc-melting furnace under titanium-getter argon atmosphere; remelted six times (flipped before each remelting); kept liquid for 10 min each melting; cast into a water-cooled copper mould; as-cast | - | BCC | C | RT | 1100 ± 90 | - | 48 ± 6 | - | - | - | - | - | https://www.sciencedirect.com/science/article/pii/S0966979518304655?via%3Dihub
Hf20Nb20Ta20Ti20Zr20 | Arc melting in water-cooled Cu crucible under high-purity Ar; raw materials >99.9 wt%; each ingot remelted ≥7×; ~3 min liquid each melt; as-cast. Compression specimens Ø3 mm × 6 mm; Instron 5969; strain rate 5×10^-4 s^-1; RT. | 9.88 ± 0.11 | BCC | C | RT | 1064 ± 26 | - | 50 | - | - | - | - | 348 ± 21 | https://www.sciencedirect.com/science/article/pii/S092583882201578X
Hf19.048Nb19.048Ta19.048Ti19.048W4.762Zr19.048 | Arc melting in water-cooled Cu crucible under high-purity Ar; raw materials >99.9 wt%; each ingot remelted ≥7×; ~3 min liquid each melt; as-cast. Compression specimens Ø3 mm × 6 mm; Instron 5969; strain rate 5×10^-4 s^-1; RT. | 10.36 ± 0.12 | BCC | C | RT | 1135 ± 32 | - | 50 | - | - | - | - | 384 ± 23 | https://www.sciencedirect.com/science/article/pii/S092583882201578X
Hf18.182Nb18.182Ta18.182Ti18.182W9.091Zr18.182 | Arc melting in water-cooled Cu crucible under high-purity Ar; raw materials >99.9 wt%; each ingot remelted ≥7×; ~3 min liquid each melt; as-cast. Compression specimens Ø3 mm × 6 mm; Instron 5969; strain rate 5×10^-4 s^-1; RT. | 10.79 ± 0.11 | BCC | C | RT | 1278 ± 25 | - | 50 | - | - | - | - | 487 ± 30 | https://www.sciencedirect.com/science/article/pii/S092583882201578X
Hf17.391Nb17.391Ta17.391Ti17.391W13.043Zr17.391 | Arc melting in water-cooled Cu crucible under high-purity Ar; raw materials >99.9 wt%; each ingot remelted ≥7×; ~3 min liquid each melt; as-cast. Compression specimens Ø3 mm × 6 mm; Instron 5969; strain rate 5×10^-4 s^-1; RT. | 11.20 ± 0.08 | BCC | C | RT | 1450 ± 45 | - | 50 | - | - | - | - | 541 ± 29 | https://www.sciencedirect.com/science/article/pii/S092583882201578X
Hf16.667Nb16.667Ta16.667Ti16.667W16.667Zr16.667 | Arc melting in water-cooled Cu crucible under high-purity Ar; raw materials >99.9 wt%; each ingot remelted ≥7×; ~3 min liquid each melt; as-cast. Compression specimens Ø3 mm × 6 mm; Instron 5969; strain rate 5×10^-4 s^-1; RT. | 11.52 ± 0.09 | BCC | C | RT | 1726 ± 39 | - | 20.7 ± 1.1 | - | - | - | - | 584 ± 29 | https://www.sciencedirect.com/science/article/pii/S092583882201578X
Hf20Nb20Ta20Ti20Zr20 | Vacuum arc melting in Ar (as-cast button ingot) | - | BCC | C | RT | 900 | - | - | - | - | 45 | - | - | https://www.sciencedirect.com/science/article/pii/S1005030220310112
Cr26.316Mo21.053Nb26.316Ti26.316 | Vacuum arc melting (non-self-consuming vacuum arc furnace); remelted ≥7 times; WEDM machined | - | BCC | C | RT | 1624.6 | 1860.3 | 5 | - | - | - | - | 682 | https://www.sciencedirect.com/science/article/pii/S0042207X24002434
Cr25Mo25Nb25Ti25 | Vacuum arc melting (non-self-consuming vacuum arc furnace); remelted ≥7 times; WEDM machined | - | BCC | C | RT | 1582.5 | 1767.7 | 3 | - | - | - | - | 661 | https://www.sciencedirect.com/science/article/pii/S0042207X24002434
Al3.571Lo3.571V89.286Y3.571 : Nb25Ti25V25Zr25 | Vacuum arc melting (Ar atmosphere, ≥99.9% Nb/Ti/V/Zr); 60 g ingots remelted ≥6× for homogeneity; EDM cut to Φ4 mm × 6 mm; mechanically polished (as-cast). | - | BCC | C | RT | 1066 | - | 50 | - | - | - | - | - | https://www.sciencedirect.com/science/article/pii/S026412752400635X
Al0.926Lo0.926Nb23.148Ti32.407V9.259Y0.926Zr32.407 | Vacuum arc melting (Ar atmosphere, ≥99.9% Nb/Ti/V/Zr); 60 g ingots remelted ≥6× for homogeneity; EDM cut to Φ4 mm × 6 mm; mechanically polished (as-cast). | - | BCC | C | RT | 820 | - | 50 | - | - | - | - | - | https://www.sciencedirect.com/science/article/pii/S026412752400635X
Cr22.472Nb22.472Ti42.472V12.584 | LBW pre-heat 800 °C (nano-hardness): particle-free zone | - | BCC | T | RT | - | - | - | - | - | 0 | - | - | https://www.mdpi.com/2075-4701/9/12/1351?utm_source=researchgate.net&utm_medium=article
Cr22.472Nb22.472Ti42.472V12.584 | LBW at room temperature (microhardness): fusion zone | - | BCC | T | RT | 265 | - | - | - | - | 10.4 | - | - | https://www.mdpi.com/2075-4701/9/12/1351?utm_source=researchgate.net&utm_medium=article
Mo12.5Nb12.5Ti25V12.5Zr37.5 | Vacuum arc melting (as-cast) | 6.69 ± 0.01 | BCC | C | RT | 1287 ± 18 | - | - | - | 29.7 ± 1.0 | - | - | 405 | https://www.sciencedirect.com/science/article/pii/S0263436821002948
Mo25Nb25Ta25W25 | Vacuum arc melting (re-melted 12× under Ar) | - | BCC | C | RT | 1070 ± 16.8 | 1134 ± 16.8 | 1.5 ± 0.06 | - | - | - | - | 458 ± 9.5 | https://www.sciencedirect.com/science/article/pii/S0921509322001095
Mo24.39Nb24.39Ta24.39W24.39Zr2.439 | Vacuum arc melting (re-melted 12× under Ar) | - | BCC | C | RT | 1223 ± 20.1 | 1421 ± 38.3 | 6.4 ± 0.66 | - | - | - | - | 516 ± 7.6 | https://www.sciencedirect.com/science/article/pii/S0921509322001095
C0Mo28.571Nb28.571Re14.286Ta0W28.571 | Vacuum arc melting (Ar atmosphere; flipped each melt; re-melted 4×) | - | BCC | C | RT | 896 ± 13 | 1232 ± 25 | 7.08 ± 0.33 | - | - | - | - | 472 | https://www.sciencedirect.com/science/article/pii/S0925838818342324
Nb33.333Ti33.333Zr33.333 | Vacuum arc melting; HIP 1400°C/2 h/276 MPa Ar; anneal 1400°C/6 h vacuum | 6.63 | BCC | C | RT | 975 | - | - | 1460 | 70 | - | - | 340 ± 3 | https://www.sciencedirect.com/science/article/pii/S0925838818348837
Nb30Ta10Ti30Zr30 | Vacuum arc melting; HIP 1400°C/2 h/276 MPa Ar; anneal 1400°C/6 h vacuum | 7.81 | BCC | C | RT | 882 | - | - | 1211 | 64 | - | - | 357 ± 3 | https://www.sciencedirect.com/science/article/pii/S0925838818348837
Al3.704Nb14.815Ti44.444V14.815Zr22.222 | As-cast (vacuum arc melting under Ti-gettered Ar; remelted ≥7×; Cu-mold cast plate 12×60×5.7 mm) | - | BCC | T | RT | 897 | - | - | - | - | 15 | - | - | https://www.sciencedirect.com/science/article/pii/S0925838824027051
Al3.704Nb14.815Ti44.444V14.815Zr22.222 | As-cast (vacuum arc melting under Ti-gettered Ar; remelted ≥7×; Cu-mold cast plate 12×60×5.7 mm) | - | BCC | C | RT | 950 | - | 50 | - | - | - | - | - | https://www.sciencedirect.com/science/article/pii/S0925838824027051
Al3.704Nb11.852Ti44.444V17.778Zr22.222 | As-cast (vacuum arc melting under Ti-gettered Ar; remelted ≥7×; Cu-mold cast plate 12×60×5.7 mm) | - | BCC | T | RT | 977 | - | - | - | - | 10 | - | - | https://www.sciencedirect.com/science/article/pii/S0925838824027051
Al3.704Nb11.852Ti44.444V17.778Zr22.222 | As-cast (vacuum arc melting under Ti-gettered Ar; remelted ≥7×; Cu-mold cast plate 12×60×5.7 mm) | - | BCC | C | RT | 1100 | - | 50 | - | - | - | - | - | https://www.sciencedirect.com/science/article/pii/S0925838824027051
Al3.704Nb8.889Ti44.444V20.741Zr22.222 | As-cast (vacuum arc melting under Ti-gettered Ar; remelted ≥7×; Cu-mold cast plate 12×60×5.7 mm) | - | BCC | T | RT | 1024 | - | - | - | - | 10 | - | - | https://www.sciencedirect.com/science/article/pii/S0925838824027051
Mo25Nb25Ta25W25 | Vacuum arc melting | 13.75 ± 0.01 | BCC | T | RT | - | - | - | - | - | - | 1485 ± 62 | 454 | https://www.sciencedirect.com/science/article/pii/S0966979510002475
Mo20Nb20Ta20V20W20 | Vacuum arc melting | 12.36 ± 0.01 | BCC | T | RT | - | - | - | - | - | - | 1750 ± 9 | 535 | https://www.sciencedirect.com/science/article/pii/S0966979510002475
Nb30Ta10Ti15Zr45 | Cold-rolled to 75% reduction (room-temperature rolling) + annealed at 1000 °C for 1 h (CA) | - | BCC ; warm rolling induces (Nb,Ta)-enriched bcc2 precipitation) | T | RT | 861 ± 10 | - | - | - | - | 9.31 ± 0.70 | - | - | https://www.sciencedirect.com/science/article/pii/S1005030224000641
Nb30Ta10Ti15Zr45 | Warm-rolled to 75% reduction at 650 °C (two-phase zone) + annealed at 1000 °C for 1 h (WA) | - | (Nb,Ta)-enriched bcc2 precipitation (in addition to BCC matrix) | T | RT | 1071 ± 18 | - | - | - | - | 9.18 ± 0.42 | - | - | https://www.sciencedirect.com/science/article/pii/S1005030224000641
Hf5Nb55Ta25Ti15 (NTTH) | Cold-rolled (RIT ~90%) + annealed 1150 °C for 1 h + water quench (fine-grained, FG) | - | BCC | T | RT | 500 | - | - | - | - | 10 | - | - | https://www.sciencedirect.com/science/article/pii/S1359646220304450
Hf5Nb55Ta25Ti15 (NTTH) | Cold-rolled (RIT ~90%) + annealed 900 °C for 1 h + water quench (heterogeneous lamella, HL) | - | BCC | T | RT | 620 | - | - | - | - | 60 | - | - | https://www.sciencedirect.com/science/article/pii/S1359646220304450
Co33.333Fe33.333Ni33.333 | vacuum arc melting; homogenized 1200°C/1 h; cold rolled 50%; solution treated 1200°C/5 min; quenched | - | FCC | T | RT | 181 ± 12 | - | - | - | - | 21 ± 1 | 482 ± 6 | - | https://www.pnas.org/doi/10.1073/pnas.2211787120
Al7.692Co30.769Fe30.769Ni30.769 | vacuum arc melting; homogenized 1200°C/1 h; cold rolled 50%; solution treated 1200°C/5 min; quenched | - | FCC | T | RT | 287 ± 24 | - | - | - | - | 47 ± 1 | 582 ± 57 | - | https://www.pnas.org/doi/10.1073/pnas.2211787120
Al9.091Co30.303Fe30.303Ni30.303 | vacuum arc melting; homogenized 1200°C/1 h; cold rolled 50%; solution treated 1200°C/5 min; quenched | - | FCC | T | RT | 454 ± 22 | - | - | - | - | 76 ± 9 | 853 ± 42 | - | https://www.pnas.org/doi/10.1073/pnas.2211787120
Al8.571Co28.571Fe28.571Ni28.571Ti5.714 | vacuum arc melting; homogenized 1200°C/1 h; cold rolled 50%; solution treated 1200°C/5 min; quenched | - | FCC | T | RT | 802 ± 28 | - | - | - | - | 34 ± 4 | 1121 ± 41 | - | https://www.pnas.org/doi/10.1073/pnas.2211787120
Nb33.333Ta33.333Ti33.333 | vacuum arc melting; solution treated 1200°C/48 h in single BCC field; quenched | - | BCC | C | RT | 587 | - | - | - | 52 | - | - | - | https://www.pnas.org/doi/10.1073/pnas.2211787120
Al14.286Nb28.571Ta28.571Ti28.571 | vacuum arc melting; solution treated 1200°C/48 h in single BCC field; quenched | - | BCC | C | RT | 1039 | - | - | - | 52 | - | - | - | https://www.pnas.org/doi/10.1073/pnas.2211787120
Mo25Nb25Ti25V25 | Arc melting (as-cast) | 7.4 | BCC | C | RT | 1210 ± 36 | - | - | - | - | - | - | 408 | https://www.mdpi.com/2075-4701/10/11/1530
Mo25Nb25V25W25 | Arc melting (as-cast) | 11.1 | BCC | C | RT | 1243 | - | - | - | - | - | - | 612 | https://www.mdpi.com/2075-4701/10/11/1530
Mo30Nb30Ti10V30 | Arc melting (as-cast) | 7.9 | BCC | C | RT | 1441 | - | - | - | - | - | - | 408 | https://www.mdpi.com/2075-4701/10/11/1530
Mo20Nb20Ti20V20W20 | Arc melting (as-cast) | 9.8 | BCC | C | RT | 1289 | - | - | - | - | - | - | 510 | https://www.mdpi.com/2075-4701/10/11/1530
Al10Nb20Ta16Ti30V4Zr20 | Condition 1 + anneal 1400°C/20 min + water quench (Condition 2) | 7.4 | BCC | C | RT | 1065 | - | 60 | 1250 | 38 | - | - | 405 ± 11 | https://www.nature.com/articles/s41598-018-27144-3
Al10Nb20Ta16Ti30V4Zr20 | Condition 2 + anneal 600°C/120 h + water quench (Condition 3) | 7.4 | BCC ( + ordered B2 (discrete precipitates) | C | RT | 1345 | - | 38 | 1772 | 16.9 | - | - | 475 ± 12 | https://www.nature.com/articles/s41598-018-27144-3
Nb25Ti25V25Zr25 | Arc-melted (Ar, water-cooled Cu hearth; remelted ≥5×) + homogenised 1200°C/24 h (vacuum-sealed quartz tube with Ti chips), air-cooled | 6.49 | BCC (dominant; tiny C14 Laves at grain boundaries) | C | RT | 1320 | - | 4.2 | 1470 | - | - | - | 460 ± 10 | https://journals.sagepub.com/doi/epub/10.1179/1743284715Y.0000000032
Mo25Nb25Ta25W25 | Powder mixing (10 h) + SPS (vacuum; 30 MPa; 1700°C, 20 min) | 13.44 | BCC | C | RT | 1217 | - | 3.8 | 1499 | - | - | - | 504.5 | https://link.springer.com/article/10.1007/s10853-018-03280-z
Hf20Nb20Ta20Ti20Zr20 | Cold worked by axial compression (cold forging) + rolling (total thickness reduction 89 pct); as-rolled | 9.94 | BCC | T | RT | 1438 | 1218 | 5 | 1495 | - | - | - | - | https://link.springer.com/article/10.1007/s11661-018-4646-8
Hf20Nb20Ta20Ti20Zr20 | Cold worked by axial compression (cold forging) + rolling; annealed at 1100 C for 0.5 h | 9.94 | BCC | T | RT | 1107 | 977 | 13.9 | 1159 | - | - | - | - | https://link.springer.com/article/10.1007/s11661-018-4646-8
Hf20Nb20Ta20Ti20Zr20 | Cold worked by axial compression (cold forging) + rolling; annealed at 1100 C for 1 h | 9.94 | BCC | T | RT | 1115 | 830 | 18.5 | 1195 | - | - | - | - | https://link.springer.com/article/10.1007/s11661-018-4646-8
Hf20Nb20Ta20Ti20Zr20 | Cold worked by axial compression (cold forging) + rolling; annealed at 1100 C for 2 h | 9.94 | BCC | T | RT | 1114 | 935 | 12.2 | 1168 | - | - | - | - | https://link.springer.com/article/10.1007/s11661-018-4646-8
C5.66Mo8.142Ti84.264W1.934 | Vacuum arc re-melting (VAR); ingots re-melted twice for homogeneity | - | β-phase | C | RT | 1202 | - | - | 916 | - | - | - | 307 | https://link.springer.com/article/10.1007/s11837-019-03512-w
C6.542Mo8.009Ti83.411W2.037 | Vacuum arc re-melting (VAR); ingots re-melted twice for homogeneity | - | β-phase | C | RT | 1108 | - | - | 801 | - | - | - | 299 | https://link.springer.com/article/10.1007/s11837-019-03512-w
D7.407Mo7.556Ti82.815W2.222 | Vacuum arc re-melting (VAR); ingots re-melted twice for homogeneity | - | β-phase | C | RT | 1211 | - | - | 921 | - | - | - | 286 | https://link.springer.com/article/10.1007/s11837-019-03512-w
D8.257Mo8.413Ti81.055W2.275 | Vacuum arc re-melting (VAR); ingots re-melted twice for homogeneity | - | β-phase | C | RT | 1079 | - | - | 791 | - | - | - | 277 | https://link.springer.com/article/10.1007/s11837-019-03512-w
D9.091Mo8.109Ti80.545W2.255 | Vacuum arc re-melting (VAR); ingots re-melted twice for homogeneity | - | β-phase | C | RT | 1195 | - | - | 908 | - | - | - | 282 | https://link.springer.com/article/10.1007/s11837-019-03512-w
E9.909Mo7.846Ti79.876W2.369 | Vacuum arc re-melting (VAR); ingots re-melted twice for homogeneity | - | β-phase | C | RT | 1100 | - | - | 782 | - | - | - | 266 | https://link.springer.com/article/10.1007/s11837-019-03512-w
E10.714Mo7.884Ti78.902W2.5 | Vacuum arc re-melting (VAR); ingots re-melted twice for homogeneity | - | β-phase | C | RT | 1116 | - | - | 821 | - | - | - | 251 | https://link.springer.com/article/10.1007/s11837-019-03512-w
E11.505Mo7.257Ti78.706W2.531 | Vacuum arc re-melting (VAR); ingots re-melted twice for homogeneity | - | β-phase | C | RT | 1197 | - | - | 912 | - | - | - | 254 | https://link.springer.com/article/10.1007/s11837-019-03512-w
F12.281Mo7.105Ti77.632W2.982 | Vacuum arc re-melting (VAR); ingots re-melted twice for homogeneity | - | β-phase | C | RT | 1057 | - | - | 798 | - | - | - | 253 | https://link.springer.com/article/10.1007/s11837-019-03512-w
F13.043Mo7.078Ti76.591W3.287 | Vacuum arc re-melting (VAR); ingots re-melted twice for homogeneity | - | β-phase | C | RT | 1061 | - | - | 798 | - | - | - | 248 | https://link.springer.com/article/10.1007/s11837-019-03512-w
Mo25Nb25Ta25W25 | Mechanical alloying (MA) + spark plasma sintering (SPS) (1873 K, 8 min, 35 MPa, vacuum) | - | BCC matrix and precipitated phase; carbide impurities | C | RT | 2460 | - | 16.8 | 3016 | - | - | - | 793 | https://www.sciencedirect.com/science/article/pii/S0921509318312930
Mo25Nb25Ta25W25 | Vacuum arc melting (VAM) | - | BCC | C | RT | 1058 | - | 2.6 | 1211 | - | - | - | 454 | https://www.sciencedirect.com/science/article/pii/S0921509318312930
Mo23Nb23Ta23Ti8W23 | Mechanical alloying (MA) + spark plasma sintering (SPS) (1873 K, 8 min, 35 MPa, vacuum) | - | BCC matrix and precipitated phase; carbide impurities | C | RT | 2377 | - | 26.3 | 3340 | - | - | - | 750 | https://www.sciencedirect.com/science/article/pii/S0921509318312930
Al20Mo10Nb20Ta10Ti20Zr20 | vacuum arc melting; HIP'd 2 h at 1400 °C and 207 MPa; annealed 1400 °C for 6 h, furnace cooled | 7.4 | ordered B2 matrix; coherent nanometer-sized precipitates of disordered BCC phase | C | RT | 2197 | 2370 | 4.1 | - | - | - | - | 591 | https://www.sciencedirect.com/science/article/pii/S026412751731064X
Al22.222Mo11.111Nb22.222Ta11.111Ti22.222Zr11.111 | vacuum arc melting; HIP'd 2 h at 1400 °C and 207 MPa; annealed 1400 °C for 6 h, furnace cooled | 7.4 | single-phase B2 matrix; coarse GB particles of ordered hexagonal phase | C | RT | - | 1320 | 1 | - | - | - | - | 632 | https://www.sciencedirect.com/science/article/pii/S026412751731064X
Al25Nb25Ta12.5Ti25Zr12.5 | vacuum arc melting; HIP'd 2 h at 1400 °C and 207 MPa; annealed 1400 °C for 6 h, furnace cooled | 7.1 | single-phase B2; thin, continuous GB layer of ordered hexagonal phase | C | RT | 1352 | 1357 | 1.3 | - | - | - | - | 509 | https://www.sciencedirect.com/science/article/pii/S026412751731064X
Al11.111Mo11.111Nb22.222Ta11.111Ti22.222Zr22.222 | vacuum arc melting; HIP'd 2 h at 1400 °C and 207 MPa; annealed 1400 °C for 6 h, furnace cooled | 8.1 | ordered B2 matrix; coherent nanometer-sized spherical BCC precipitates | C | RT | 2350 | 2460 | 3.2 | - | - | - | - | 652 | https://www.sciencedirect.com/science/article/pii/S026412751731064X
Al5.882Nb23.529Ta23.529Ti23.529Zr23.529 | vacuum arc melting; HIP'd 2 h at 1400 °C and 207 MPa; annealed 1400 °C for 6 h, furnace cooled | 9.4 | ordered B2 matrix; coherent nanometer-sized cuboidal BCC precipitates | C | RT | 1745 | 1830 | 3.8 | - | - | - | - | 500 | https://www.sciencedirect.com/science/article/pii/S026412751731064X
Hf20Mo20Nb20Ti20Zr20 | arc melting in high-purity argon (water-cooled copper crucible); re-melted five times | - | BCC | C | RT | 1719 | - | 10.12 | 1803 | - | - | - | 494 | https://www.sciencedirect.com/science/article/pii/S0966979515300832
Hf22.222Mo22.222Nb11.111Ti22.222Zr22.222 | arc melting in high-purity argon (water-cooled copper crucible); re-melted five times | - | BCC | C | RT | 1358 | - | 13.02 | 1485 | - | - | - | 425 | https://www.sciencedirect.com/science/article/pii/S0966979515300832
Hf18.182Mo18.182Nb27.273Ti18.182Zr18.182 | arc melting in high-purity argon (water-cooled copper crucible); re-melted five times | - | BCC | C | RT | 1360 | - | 23.97 | 1790 | - | - | - | 420 | https://www.sciencedirect.com/science/article/pii/S0966979515300832
Hf22.222Mo22.222Nb22.222Ti11.111Zr22.222 | arc melting in high-purity argon (water-cooled copper crucible); re-melted five times | - | BCC | C | RT | 1329 | - | 12.08 | 1460 | - | - | - | 430 | https://www.sciencedirect.com/science/article/pii/S0966979515300832
Hf18.182Mo18.182Nb18.182Ti27.273Zr18.182 | arc melting in high-purity argon (water-cooled copper crucible); re-melted five times | - | BCC | C | RT | 1231 | - | 28.98 | 1651 | - | - | - | 400 | https://www.sciencedirect.com/science/article/pii/S0966979515300832
Hf22.222Mo22.222Nb22.222Ti22.222Zr11.111 | arc melting in high-purity argon (water-cooled copper crucible); re-melted five times | - | BCC | C | RT | 1309 | - | 18.02 | 1576 | - | - | - | 432 | https://www.sciencedirect.com/science/article/pii/S0966979515300832
Hf18.182Mo18.182Nb18.182Ti18.182Zr27.273 | arc melting in high-purity argon (water-cooled copper crucible); re-melted five times | - | BCC | C | RT | 1228 | - | 16.09 | 1414 | - | - | - | 410 | https://www.sciencedirect.com/science/article/pii/S0966979515300832
Hf11.111Mo22.222Nb22.222Ti22.222Zr22.222 | arc melting in high-purity argon (water-cooled copper crucible); re-melted five times | - | BCC | C | RT | 1700 | - | 12.09 | 1907 | - | - | - | 475 | https://www.sciencedirect.com/science/article/pii/S0966979515300832
Hf27.273Mo18.182Nb18.182Ti18.182Zr18.182 | arc melting in high-purity argon (water-cooled copper crucible); re-melted five times | - | BCC | C | RT | 1249 | - | 16.83 | 1429 | - | - | - | 400 | https://www.sciencedirect.com/science/article/pii/S0966979515300832
Hf12.5Mo12.5Nb25Ti25Zr25 | arc melting in high-purity argon (water-cooled copper crucible); re-melted five times | - | BCC | C | RT | 1176 | - | 24.61 | 1538 | - | - | - | 390 | https://www.sciencedirect.com/science/article/pii/S0966979515300832
Hf18.182Mo27.273Nb18.182Ti18.182Zr18.182 | arc melting in high-purity argon (water-cooled copper crucible); re-melted five times | - | BCC | C | RT | 1338 | - | 10.83 | 1338 | - | - | - | 440 | https://www.sciencedirect.com/science/article/pii/S0966979515300832
Ta40Ti27V33 | Arc-melted in Ti-gettered high-purity Ar; ingots re-melted ≥7 times with electromagnetic stirring (as-cast) | 10.25 | BCC | T | RT | - | - | 0 | - | - | - | - | - | https://link.springer.com/article/10.1007/s11837-019-03713-3
Nb30Ti40Zr30 | Vacuum arc melting; as-cast | - | BCC | C | RT | 675 | - | 50 | - | - | - | - | - | https://www.sciencedirect.com/science/article/pii/S2589152921000600
Nb30Ti40Zr30 | Vacuum arc melting; as-cast | - | BCC | T | RT | 605 | - | 20.9 | - | - | - | - | - | https://www.sciencedirect.com/science/article/pii/S2589152921000600
Al0Nb15.385Ti46.154V15.385Zr23.077 | vacuum arc melting (as-cast) | 5.878 | BCC | T | RT | 790 | - | - | - | - | 20 | - | - | https://www.sciencedirect.com/science/article/pii/S1005030222004492
Al3.704Nb14.815Ti44.444V14.815Zr22.222 | vacuum arc melting (as-cast) | 5.785 | BCC | T | RT | 850 | - | - | - | - | 20 | - | - | https://www.sciencedirect.com/science/article/pii/S1005030222004492
Al7.143Nb14.286Ti42.857V14.286Zr21.429 | vacuum arc melting (as-cast) | 5.674 | BCC | T | RT | 1050 | - | - | - | - | 10 | - | - | https://www.sciencedirect.com/science/article/pii/S1005030222004492
Al10.345Nb13.793Ti41.379V13.793Zr20.69 | vacuum arc melting (as-cast) | 5.608 | BCC | T | RT | 1118 | - | - | - | - | 9 | - | - | https://www.sciencedirect.com/science/article/pii/S1005030222004492
Al13.333Cr13.333Ti60V13.333 | vacuum induction-melting technique in a high-purity argon atmosphere; ingots flipped and remelted five times (as-cast) | 4.71 | BCC solid solution matrix phase with B2-ordered nanoprecipites | C | RT | 1125 | - | - | - | - | 70 | - | - | https://www.sciencedirect.com/science/article/pii/S1359646225000260
Al9.333Cr9.333Mo12Ti60V9.333 | vacuum induction-melting technique in a high-purity argon atmosphere; ingots flipped and remelted five times (as-cast) | 5.3 | BCC | C | RT | 998 | - | - | - | - | 70 | - | - | https://www.sciencedirect.com/science/article/pii/S1359646225000260
Hf20Mo20Sc20Ta20Zr20 | prepared by vacuum arc melting equipment (equal mole ratio); melting protected by argon; melt pure metal Ti first to absorb residual gas; ingot turned over and remelted at least 5 times (each time not less than 5 min) | 9.28 | BCC | C | RT | 1778 | - | 27 | 1975 | - | - | - | 958 | https://www.sciencedirect.com/science/article/pii/S0263436821001001
Al12.5Nb25Ta12.5Ti25Zr25 | powder metallurgy; blended 10 h under argon; cold isostatic pressing (CIP) 200 MPa; sintered 1300 °C for 16 h under vacuum of 1 × 10−3 Pa, furnace cooled | 6.7 | BCC | C | RT | 1740 | - | 12 | - | - | - | - | 763 | https://www.sciencedirect.com/science/article/pii/S0263436819305876
Co33.333Cr33.333Ni33.333 | Arc-melted | - | FCC | T | RT | - | - | - | - | - | 90 | 1300 | - | https://www.sciencedirect.com/science/article/pii/S0079642518301178
Co33.333Cr33.333Ni33.333 | Arc-melted | - | FCC | T | RT | - | - | - | - | - | 70 | 1000 | - | https://www.sciencedirect.com/science/article/pii/S0079642518301178
Mo20Nb20Ta20Ti20Zr20 | Arc-melted, cast | - | BCC | C | RT | 1460 | - | 7 | - | - | - | - | - | https://www.sciencedirect.com/science/article/pii/S0079642521000013
Mo10Nb22.5Ta22.5Ti22.5Zr22.5 | Arc-melted, cast | - | BCC | C | RT | 1300 | - | 26 | - | - | - | - | - | https://www.sciencedirect.com/science/article/pii/S0079642521000013
Mo5Nb23.75Ta23.75Ti23.75Zr23.75 | Arc-melted, cast | - | BCC | C | RT | 1180 | - | 51 | - | - | - | - | - | https://www.sciencedirect.com/science/article/pii/S0079642521000013
Al6.977Co23.256Cr23.256Fe23.256Ni23.256 | AM, CR 90%, SN 1150 ◦C/60 min, Water Quenched | - | FCC | T | RT | 159 | - | - | - | - | 65 | 410 | - | https://www.sciencedirect.com/science/article/pii/S0079642521000013
Al6.977Co23.256Cr23.256Fe23.256Ni23.256 | AM, CR 90%, SN 1150 ◦C/5 min, WQ | - | FCC | T | RT | 220 | - | - | - | - | 60 | 550 | - | https://www.sciencedirect.com/science/article/pii/S0079642521000013
Al6.977Co23.256Cr23.256Fe23.256Ni23.256 | AM, CR 90%, SN 1150 ◦C/60 min, Aged 700 ◦C/50 h, Water quencehd | - | FCC | T | RT | 215 | - | - | - | - | 43 | 520 | - | https://www.sciencedirect.com/science/article/pii/S0079642521000013
Al6.977Co23.256Cr23.256Fe23.256Ni23.256 | AM, CR 90%, SN 1150 ◦C/60 min, AG 550 ◦C/150 h, Water quencehd | - | FCC | T | RT | 285 | - | - | - | - | 55 | 540 | - | https://www.sciencedirect.com/science/article/pii/S0079642521000013
Al6.977Co23.256Cr23.256Fe23.256Ni23.256 | AM, CR 90%, SN 1150 ◦C/2 min, Water quencehd | - | FCC | T | RT | 263 | - | - | - | - | 60 | 589 | - | https://www.sciencedirect.com/science/article/pii/S0079642521000013
Al6.977Co23.256Cr23.256Fe23.256Ni23.256 | AM, CR 90%, SN 1150 ◦C/2 min, Aged 620 ◦C/50 h, Water quencehd | - | FCC | T | RT | 490 | - | - | - | - | 45 | 840 | - | https://www.sciencedirect.com/science/article/pii/S0079642521000013
Al15.789Co21.053Cr21.053Fe21.053Ni21.053 | +B2 Vacuum levitation melted, cast | - | FCC | C | RT | 800-1400 | - | 0.35–0.55 | - | - | - | - | - | https://www.sciencedirect.com/science/article/pii/S0079642521000013
Al13Co20Cr23.5Fe20Ni23.5 | Arc-melted, cast | - | FCC | T | RT | 760 | - | - | - | - | 6 | - | - | https://www.sciencedirect.com/science/article/pii/S0079642521000013
Al23.232Co15.152Cr23.232Cu8.081Fe15.152Ni15.152 | Vacuum induction | - | BCC | C | RT | 1260 | - | - | - | - | 21 | - | - | https://www.sciencedirect.com/science/article/pii/S0079642521000013
Co20Cr20Fe20Mn20Ni20 | Arc-melted, cast, cold forged and rolled, recrystallized | - | FCC | T | RT | 410 | - | - | - | - | 57 | - | - | https://www.sciencedirect.com/science/article/pii/S0079642521000013
Co25Cr25Fe25Ni25 | Vacuum levitation melted, cast | - | FCC | T | RT | 155 | - | - | - | - | 60 | - | - | https://www.sciencedirect.com/science/article/pii/S0079642521000013
Co20Cr15Cu1.5Fe38.5Mn20Si5 | Cast, multi-pass FSP metstable | - | FCC → HCP | T | RT | 850 | - | - | - | - | - | 1126 | - | https://www.sciencedirect.com/science/article/pii/S0079642521000013
Co10Cr15Fe42Mn28Si5 | Cast, multi-pass FSP metstable | - | FCC → HCP | T | RT | 957 | - | - | - | - | - | 1158 | - | https://www.sciencedirect.com/science/article/pii/S0079642521000013
Co20Cr10Fe45Ni15V10 | Vacuum induction melted, cast, | - | FCC | T | RT | 294 | - | - | - | - | 36 | - | - | https://www.sciencedirect.com/science/article/pii/S0079642521000013
Co30Cr10Fe45Ni5V10 | Vacuum induction melted, cast, hot- | - | metstable FCC → BCC | T | RT | 397 | - | 40 | - | - | 40 | - | - | https://www.sciencedirect.com/science/article/pii/S0079642521000013
Al7.143Co28.571Fe28.571Mn7.143Ni28.571 | AM | - | FCC | T | RT | 138 | - | - | - | - | 58 | 484 | - | https://www.sciencedirect.com/science/article/pii/S0079642521000013
Al7.143Co28.571Fe28.571Mn7.143Ni28.571 | AM, CR 70% | - | FCC | T | RT | 623 | - | - | - | - | 8 | 1030 | - | https://www.sciencedirect.com/science/article/pii/S0079642521000013
Al7.143Co28.571Fe28.571Mn7.143Ni28.571 | AM, CR 70%, AN 900 oC/1h, WQ | - | FCC | T | RT | 331 | - | - | - | - | 48 | 651 | - | https://www.sciencedirect.com/science/article/pii/S0079642521000013
Hf20Nb20Ta20Ti20Zr20 | AM, IM, CR, HT 1100 ◦C/5h | - | BCC | T | RT | - | - | - | - | - | 9 | 830 | - | https://www.sciencedirect.com/science/article/pii/S0079642521000013
Hf20Nb20Ta20Ti20Zr20 | AM, IM, CR, HT 1100 ◦C/5h, HPT | - | BCC | T | RT | - | - | - | - | - | 8 | 1900 | - | https://www.sciencedirect.com/science/article/pii/S0079642521000013
Nb25Ta25Ti25Zr25 | Arc-melted, cast | - | BCC | C | RT | 1020 | - | 0.5 | - | - | - | - | - | https://www.sciencedirect.com/science/article/pii/S0079642521000013
Al4.762Cr23.81Nb23.81Ti23.81V23.81 | as-cast | 6.39 | BCC | C | RT | 1570 | - | 50 | - | - | - | - | 462 | https://www.sciencedirect.com/science/article/pii/S0263436822000087
Al11.111Cr22.222Nb22.222Ti22.222V22.222 | as-cast | 6.08 | BCC | C | RT | 1438 | - | 25.5 | - | - | - | - | 502 | https://www.sciencedirect.com/science/article/pii/S0263436822000087
Al16.667Cr20.833Nb20.833Ti20.833V20.833 | as-cast | 5.82 | BCC | C | RT | 1322 | - | 20.3 | - | - | - | - | 549 | https://www.sciencedirect.com/science/article/pii/S0263436822000087
Cr10Nb40Ta10Ti40 | As-cast; vacuum arc melted | - | BCC | T | RT | 814 | - | - | - | - | 22.6 | - | - | https://www.sciencedirect.com/science/article/pii/S0263436823002081
Al10Nb45Ta15Ti30 | As-cast; vacuum arc melted | - | BCC | T | RT | 797 | - | - | - | - | 20.1 | - | - | https://www.sciencedirect.com/science/article/pii/S0263436823002081
Nb40Ta20Ti40 | LPBF (EVED=217.6 J/mm^3) | 8.43 | BCC | C | RT | 1031 | - | - | - | - | 80 | - | 217.12 | https://www.sciencedirect.com/science/article/pii/S0921509323007876
Nb40Ta20Ti40 | LPBF (EVED=601.9 J/mm^3) | 8.84 | BCC | C | RT | 1007 | - | - | - | - | 80 | - | 337.34 | https://www.sciencedirect.com/science/article/pii/S0921509323007876
Nb40Ta20Ti40 | LPBF (different EVED; average) | 8.61 | BCC | C | RT | 977 | - | - | - | - | 80 | - | 278.6 | https://www.sciencedirect.com/science/article/pii/S0921509323007876
Nb40Ta20Ti40 | LPBF as-built; parallel to BD | - | BCC | C | RT | 1031 | - | - | 2099 | - | 80 | - | - | https://www.sciencedirect.com/science/article/pii/S0921509323007876
Nb40Ta20Ti40 | LPBF as-built; vertical to BD | - | BCC | C | RT | 1007 | - | - | 2061 | - | 80 | - | - | https://www.sciencedirect.com/science/article/pii/S0921509323007876
Nb40Ta20Ti40 | LPBF; annealed 600°C/12 h | - | BCC | C | RT | 977 | - | - | 1905 | - | 80 | - | - | https://www.sciencedirect.com/science/article/pii/S0921509323007876
Cr6.25Ti93.75 | Laser directed energy deposition (L-DED); as-deposited | - | β | T | RT | 920 ± 11 | - | - | - | - | 20.3 ± 3.2 | 941 ± 11 | - | https://www.sciencedirect.com/science/article/pii/S0921509324000741
Nb33.333Ta33.333Ti33.333 | High Energy Ball Miling, SPS 1373 K | - | BCC | C | RT | 1135 | - | - | 1765 | - | 20 | - | 470 | https://www.sciencedirect.com/science/article/pii/S0925838821034393
Nb33.333Ta33.333Ti33.333 | High Energy Ball Miling, SPS 1373 K | - | BCC | C | RT | 1886 | - | - | 2120 | - | 6 | - | 693 | https://www.sciencedirect.com/science/article/pii/S0925838821034393
Mo8.235Nb18.824Ta2.353Ti70.588 | Powder metallurgy + hot isostatic pressing (HIP) | - | β | C | RT | 883 | - | 63 | - | - | - | - | - | https://www.sciencedirect.com/science/article/pii/S2238785421014976?via%3Dihub
Mo9.333Nb21.333Ta2.667Ti66.667 | Powder metallurgy + hot isostatic pressing (HIP) | - | β | C | RT | 971 | - | 52.8 | - | - | - | - | - | https://www.sciencedirect.com/science/article/pii/S2238785421014976?via%3Dihub
Co33.333Fe33.333Ni33.333 | Vacuum arc melted (flipped ≥3 times between melts); homogenized 1200°C/1 h; cold rolled 50% reduction; annealed 1200°C/5 min; water quenched. | - | FCC | T | RT | 181 ± 12 | - | - | - | - | 21 ± 1 | 482 ± 6 | - | https://www.pnas.org/doi/epdf/10.1073/pnas.2211787120
Al7.692Co30.769Fe30.769Ni30.769 | Vacuum arc melted (flipped ≥3 times between melts); homogenized 1200°C/1 h; cold rolled 50% reduction; annealed 1200°C/5 min; water quenched. | - | FCC | T | RT | 287 ± 24 | - | - | - | - | 47 ± 1 | 582 ± 57 | - | https://www.pnas.org/doi/epdf/10.1073/pnas.2211787120
Al9.091Co30.303Fe30.303Ni30.303 | Vacuum arc melted (flipped ≥3 times between melts); homogenized 1200°C/1 h; cold rolled 50% reduction; annealed 1200°C/5 min; water quenched. | - | FCC | T | RT | 454 ± 22 | - | - | - | - | 76 ± 9 | 853 ± 42 | - | https://www.pnas.org/doi/epdf/10.1073/pnas.2211787120
Al8.571Co28.571Fe28.571Ni28.571Ti5.714 | Vacuum arc melted (flipped ≥3 times between melts); homogenized 1200°C/1 h; cold rolled 50% reduction; annealed 1200°C/5 min; water quenched. | - | FCC | T | RT | 802 ± 28 | - | - | - | - | 34 ± 4 | 1121 ± 41 | - | https://www.pnas.org/doi/epdf/10.1073/pnas.2211787120
Nb33.333Ta33.333Ti33.333 | Vacuum arc melted (flipped ≥3 times between melts); solution treated 1200°C/48 h; water quenched. | - | BCC | C | RT | 587 | - | - | - | - | - | - | - | https://www.pnas.org/doi/epdf/10.1073/pnas.2211787120
Al14.286Nb28.571Ta28.571Ti28.571 | Vacuum arc melted (flipped ≥3 times between melts); solution treated 1200°C/48 h; water quenched. | - | BCC | C | RT | 1039 | - | - | - | 52 | - | - | - | https://www.pnas.org/doi/epdf/10.1073/pnas.2211787120
Ti80Zr20 | hot-swaged Commercillay Pure+ hot rolled at 950 ◦C from the initial 12 to 4 mm in thickness with a strain rate of 3 s − 1 | - | α (HCP) with twins | Tensile | RT | 804 | - | - | - | - | 13 | 936 | 260 | https://www.sciencedirect.com/science/article/pii/S175161612030597X
Nb20Ta20Ti20W20Zr20 | High Energy Ball Milling, SPS 1373 K | - | BCC solid solutions | C | RT | 2458 | - | - | 2665 | - | 1 | - | 1325 | https://www.sciencedirect.com/science/article/pii/S0925838821034393
Mo20Nb20Ta20Ti20Zr20 | High Energy Ball Milling, SPS 1373 K | - | BCC solid solutions | C | RT | - | - | - | 1985 | - | 0 | - | 866 | https://www.sciencedirect.com/science/article/pii/S0925838821034393
Nb25Ta25Ti25Zr25 | High Energy Ball Milling, SPS 1373 K | - | BCC solid solution | C | RT | 1920 | - | - | 2070 | - | 3 | - | 652 | https://www.sciencedirect.com/science/article/pii/S0925838821034393
Al25Nb25Ti25V25 | Arc Melted | 5.59 | BCC | C | RT | 1020 | - | 5 | 1318 | - | - | - | - | https://odr.chalmers.se/server/api/core/bitstreams/53b052a1-98c0-4f5c-b347-89f54a8a5faf/content
Hf14.286Nb14.286Ta14.286Ti28.571Zr28.571 | Arc Melted | - | BCC | - | RT | - | - | - | - | - | - | - | 376 | https://odr.chalmers.se/server/api/core/bitstreams/53b052a1-98c0-4f5c-b347-89f54a8a5faf/content
Hf16.667Mo16.667Nb16.667Ta16.667Ti16.667Zr16.667 | Arc Melted | 9.97 | BCC | C | RT | 1512 | - | 12 | - | - | - | - | - | https://odr.chalmers.se/server/api/core/bitstreams/53b052a1-98c0-4f5c-b347-89f54a8a5faf/content
Hf20Mo20Ta20Ti20Zr20 | Arc Melted | 10.24 | BCC | C | RT | 1600 | - | 4 | - | - | - | - | - | https://odr.chalmers.se/server/api/core/bitstreams/53b052a1-98c0-4f5c-b347-89f54a8a5faf/content
Hf20Nb20Ta20Ti20Zr20 | Arc Melted | 9.94 | BCC | C | RT | 928 | - | 50 | - | - | - | - | 393 | https://odr.chalmers.se/server/api/core/bitstreams/53b052a1-98c0-4f5c-b347-89f54a8a5faf/content
Hf22.222Nb22.222Si11.111Ti22.222V22.222 | Arc Melted | 8.6 | BCC | C | RT | 1399 | - | 10.9 | - | - | - | - | - | https://odr.chalmers.se/server/api/core/bitstreams/53b052a1-98c0-4f5c-b347-89f54a8a5faf/content
Hf20Mo20Nb20Ti20Zr20 | As-cast | 8.64 | BCC | C | RT | 1719 | - | 10.12 | 1803 | - | - | - | - | https://odr.chalmers.se/server/api/core/bitstreams/53b052a1-98c0-4f5c-b347-89f54a8a5faf/content
Hf20Mo20Nb20Ti20Zr20 | As-homogenized | 8.64 | BCC | C | RT | 1575 | - | 9.08 | 1640 | - | - | - | - | https://odr.chalmers.se/server/api/core/bitstreams/53b052a1-98c0-4f5c-b347-89f54a8a5faf/content
Al20Cr20Mo20Nb20Ti20 | Arc Melted | 7.4 | BCC | C | RT | 875 | - | 5 | 1010 | - | - | - | - | https://odr.chalmers.se/server/api/core/bitstreams/53b052a1-98c0-4f5c-b347-89f54a8a5faf/content
Al18.182Cr18.182Mo18.182Nb18.182Si9.091Ti18.182 | Arc Melted | 9.05 | BCC | C | RT | 2528 | - | 4.9 | 3197 | - | - | - | - | https://odr.chalmers.se/server/api/core/bitstreams/53b052a1-98c0-4f5c-b347-89f54a8a5faf/content
Ti88.4Zr11.6 | CG condition + cold rolled from 4 to 1.4 mm at ambient temperature (65% thickness reduction) (CR) | - | α | T | RT | 804 | - | 13 | - | - | - | 936 | - | https://apps.dtic.mil/sti/tr/pdf/AD0266415.pdf
Hf27.548Nb4.959Ta4.959Ti34.986Zr27.548 | Cold Rolled + Annealed | - | BCC | T | RT | 540 | - | - | - | - | 20 | 995 | - | https://www.sciencedirect.com/science/article/pii/S0921509321007814
Hf20Nb20Ta20Ti20Zr20 | As-cast | - | BCC | T | RT | 820 | - | - | - | - | 8 | 849 | - | https://www.sciencedirect.com/science/article/pii/S0921509321007814
Hf20Nb20Ta20Ti20Zr20 | Cold Rolled | - | BCC | T | RT | 1200 | - | - | - | - | 4.7 | 1495 | - | https://www.sciencedirect.com/science/article/pii/S0921509321007814
Hf20Nb20Ta20Ti20Zr20 | Cold Rolled + Annealed | - | BCC | T | RT | 960–1145 | - | - | - | - | 10–20 | 1010–1262 | - | https://www.sciencedirect.com/science/article/pii/S0921509321007814
Hf25Nb25Ti25Zr25 | Annealed | - | BCC | T | RT | 879 | - | - | - | - | 16 | 969 | - | https://www.sciencedirect.com/science/article/pii/S0921509321007814
Hf12.5Nb12.5Ta12.5Ti37.5Zr25 | As-cast | - | BCC | T | RT | 903 | - | - | - | - | 17 | 990 | - | https://www.sciencedirect.com/science/article/pii/S0921509321007814
Hf25Ta25Ti25Zr25 | As-cast | - | BCC | T | RT | 1400 | - | - | - | - | 2.5 | 1500 | - | https://www.sciencedirect.com/science/article/pii/S0921509321007814
Hf20Nb20Ta20Ti20Zr20 | As-cast | - | BCC | T | RT | 1155 | - | - | - | - | 12.3 | 1212 | - | https://www.sciencedirect.com/science/article/pii/S0921509321007814
Nb33.333Ta33.333Ti33.333 | As-cast | - | BCC | T | RT | 620 | - | - | - | - | 18.5 | 683 | - | https://www.sciencedirect.com/science/article/pii/S0921509321007814
Nb33.333Ti33.333Zr33.333 | As-cast | - | BCC | T | RT | 956 | - | - | - | - | 14.2 | 991 | - | https://www.sciencedirect.com/science/article/pii/S0921509321007814
Nb25Ta5Ti45Zr25 | As-cast | - | BCC | T | RT | 790 | - | - | - | - | 22 | 910 | - | https://www.sciencedirect.com/science/article/pii/S0921509321007814
Nb25Ta10Ti40Zr25 | As-cast | - | BCC | T | RT | 910 | - | - | - | - | 18 | 1040 | - | https://www.sciencedirect.com/science/article/pii/S0921509321007814
Nb25Ta15Ti35Zr25 | As-cast | - | BCC | T | RT | 1030 | - | - | - | - | 2.5 | 1070 | - | https://www.sciencedirect.com/science/article/pii/S0921509321007814
Nb25Ta20Ti30Zr25 | As-cast | - | BCC | T | RT | 1100 | - | - | - | - | 1 | 1110 | - | https://www.sciencedirect.com/science/article/pii/S0921509321007814
Mo33.333Nb33.333Ti33.333 | Annealed | - | BCC | T | RT | 950 | - | - | - | - | 4 | 1500 | - | https://www.sciencedirect.com/science/article/pii/S0921509321007814
Nb50Zr50 | Various | - | BCC | T | RT | 138–255 | - | - | - | - | 15–20 | 241–345 | - | https://www.sciencedirect.com/science/article/pii/S0921509321007814
89Nb10Hf1T | Various | - | BCC | T | RT | 310–670 | - | - | - | - | 4.5–26 | 405–725 | - | https://www.sciencedirect.com/science/article/pii/S0921509321007814
61Nb30Hf9W | Annealed | - | BCC | T | RT | 752 | - | - | - | - | 26 | 862 | - | https://www.sciencedirect.com/science/article/pii/S0921509321007814
87.5Nb10W2.5Zr | Annealed | - | BCC | T | RT | 475 | - | - | - | - | 24 | 569 | - | https://www.sciencedirect.com/science/article/pii/S0921509321007814
C99.231Y0.769 | Not specified | - | BCC | T | RT | 515 | - | - | - | - | 25 | 620 | - | https://www.sciencedirect.com/science/article/pii/S0921509321007814
61Nb28Ta10W1Zr | Various | - | BCC | T | RT | 470–730 | - | - | - | - | 11–22 | 580–830 | - | https://www.sciencedirect.com/science/article/pii/S0921509321007814
M33.333T33.333Z33.333 | P/M, stress relieved | - | BCC | T | RT | 860 | - | - | - | - | 7 | 965 | - | https://www.sciencedirect.com/science/article/pii/S0921509321007814
Mo25Nb25Ta25W25 | Arc melted | - | BCC | C | RT | - | 1173 ± 70 | 8.82 | - | - | - | - | 528 ± 10 | https://www.sciencedirect.com/science/article/pii/S0925838823010903?via%3Dihub
Nb50Ta50 | Arc-melted (as-cast ingot) | - | BCC | T | RT | 246 ± 14 | - | - | - | - | 21 ± 2 | 304 ± 23 | - | https://www.sciencedirect.com/science/article/pii/S0966979518310975
Nb33.333Ta33.333Ti33.333 | Arc-melted (as-cast ingot) | - | BCC | T | RT | 478 ± 44 | - | - | - | - | 19 ± 3 | 514 ± 20 | - | https://www.sciencedirect.com/science/article/pii/S0966979518310975
Hf33.333Nb33.333Ta33.333 | Arc-melted (as-cast ingot) | - | BCC | T | RT | 847 ± 28 | - | - | - | - | 10 ± 1 | 889 ± 37 | - | https://www.sciencedirect.com/science/article/pii/S0966979518310975
Hf25Nb25Ta25Ti25 | Arc-melted (as-cast ingot) | - | BCC | T | RT | 663 ± 60 | - | - | - | - | 11 ± 1 | 709 ± 40 | - | https://www.sciencedirect.com/science/article/pii/S0966979518310975
Mo56.696Nb4.464Zr38.839 | Vacuum arc melted; HIP 1400°C, 207 MPa Ar, 2 h | 8.52 | BCC | C | RT | 587 | - | - | 1035 | 27.9 | - | - | - | https://www.sciencedirect.com/science/article/pii/S0263436820301979
Mo63.806Nb3.731Zr32.463 | Vacuum arc melted; HIP 1400°C, 207 MPa Ar, 2 h | 8.58 | BCC | C | RT | 632 | - | - | 1146 | 29.2 | - | - | - | https://www.sciencedirect.com/science/article/pii/S0263436820301979
C99.036Hf0.737Nb0.033W0.194 | As-cast (commercial sample) | 10.3 | BCC | C | RT | 663 | - | - | 1032 | 37.6 | - | - | - | https://www.sciencedirect.com/science/article/pii/S0263436820301979
Cr25Nb25Ti25Zr25 | Vacuum arc melted + HIPed | 6.67 | BCC + Laves (FCC) | C | RT | 1260 | 1500 | 6 | - | - | - | - | 417 | https://www.sciencedirect.com/science/article/pii/S0921509312016966
Cr20Nb20Ti20V20Zr20 | Vacuum arc melted + HIPed | 6.57 | BCC + Laves (FCC) | C | RT | 1298 | 1725 | 3 | - | - | - | - | 481 | https://www.sciencedirect.com/science/article/pii/S0921509312016966
Al0Hf25Nb25Ti25Zr25 | solid solution strengthening (1273 K, 0.5 h, water quench) | - | BCC | T | RT | 657.5 | - | - | - | - | 35.7 | 845 | - | https://www.sciencedirect.com/science/article/pii/S0921509318304283
Al3Hf24.25Nb24.25Ti24.25Zr24.25 | SST (1273 K, 0.5 h, water quench) | - | BCC | T | RT | 750 | - | - | - | - | 33 | 850 | - | https://www.sciencedirect.com/science/article/pii/S0921509318304283
Al5Hf23.75Nb23.75Ti23.75Zr23.75 | SST (1273 K, 0.5 h, water quench) | - | BCC | T | RT | 830 | - | - | - | - | 31.5 | 910 | - | https://www.sciencedirect.com/science/article/pii/S0921509318304283
Al7Hf23.25Nb23.25Ti23.25Zr23.25 | SST (1273 K, 0.5 h, water quench) | - | BCC | T | RT | 900 | - | - | - | - | 22 | 950 | - | https://www.sciencedirect.com/science/article/pii/S0921509318304283
Al10Hf22.5Nb22.5Ti22.5Zr22.5 | SST (1273 K, 0.5 h, water quench) | - | BCC | T | RT | 950 | - | - | - | - | 17.2 | 1050 | - | https://www.sciencedirect.com/science/article/pii/S0921509318304283
Al12Hf22Nb22Ti22Zr22 | SST (1273 K, 0.5 h, water quench) | - | BCC | T | RT | 1076.2 | - | - | - | - | 16.8 | 1100 | - | https://www.sciencedirect.com/science/article/pii/S0921509318304283
Al0Co20Cr20Fe20Mn20Ni20 | Arc-melted (Ti-gettered Ar), re-melted | - | FCC | T | RT | 209 | 496 | - | - | - | 61.7 | - | 176 | https://www.sciencedirect.com/science/article/pii/S1359645413007222
Al7.692Co18.462Cr18.462Fe18.462Mn18.462Ni18.462 | Arc-melted (Ti-gettered Ar), re-melted | - | FCC | T | RT | 208 | - | - | - | - | 58 | - | - | https://www.sciencedirect.com/science/article/pii/S1359645413007222
Al13.084Co17.383Cr17.383Fe17.383Mn17.383Ni17.383 | Arc-melted (Ti-gettered Ar), re-melted | - | FCC | T | RT | 242 | 529 | - | - | - | 47.2 | - | 182 | https://www.sciencedirect.com/science/article/pii/S1359645413007222
Nb5Ta5Ti45Zr45 | As-cast; arc melted and copper-mold cast | - | BCC | T | RT | 647 | - | 7.9 | - | - | 7.9 | 674 | - | https://www.sciencedirect.com/science/article/pii/S0921509321004044?via%3Dihub
Mo5Nb5Ti45Zr45 | As-cast; arc melted and copper-mold cast | - | BCC | T | RT | 821 | - | 9.1 | - | - | 9.1 | 849 | - | https://www.sciencedirect.com/science/article/pii/S0921509321004044?via%3Dihub
Mo5Nb5Ta5Ti42.5Zr42.5 | As-cast; arc melted and copper-mold cast | - | BCC | T | RT | 907 | - | 14.9 | - | - | 14.9 | 953 | - | https://www.sciencedirect.com/science/article/pii/S0921509321004044?via%3Dihub
Nb33.333Ti33.333Zr33.333 | Vacuum arc melted in high-purity Ar; | - | BCC | C | RT | 695 | - | - | - | - | 50 | - | - | https://www.sciencedirect.com/science/article/pii/S0925838822049039
Nb33.333Ti33.333Zr33.333+ 0.2 TiB2 | Vacuum arc melted in high-purity Ar; | - | BCC | C | RT | 740 | - | - | - | - | 50 | - | 235 ± 7 | https://www.sciencedirect.com/science/article/pii/S0925838822049039
Nb33.333Ti33.333Zr33.333+ 2.0 TiB2 | Vacuum arc melted in high-purity Ar; | - | BCC | C | RT | 905 | - | - | - | - | 50 | - | 282 ± 8 | https://www.sciencedirect.com/science/article/pii/S0925838822049039
Nb33.333Ti33.333Zr33.333+ 4.4 TiB2 | Vacuum arc melted in high-purity Ar; | - | BCC | C | RT | 1010 | - | - | - | - | 9 | - | 310 ± 8 | https://www.sciencedirect.com/science/article/pii/S0925838822049039
Hf20Nb20Ti20V20Zr20 | Induction melted, cast, annealed at 573K | - | BCC | C | RT | 1120 | 1376 | 30 | - | - | 30 | - | 392 | https://www.sciencedirect.com/science/article/pii/S0263436814001516
Hf20Nb20Ti20V20Zr20 | Induction melted, cast, annealed at 973K | - | BCC | C | RT | 1140 | 1463 | 29.7 | - | - | 29.7 | - | 393 | https://www.sciencedirect.com/science/article/pii/S0263436814001516
Al7.692Co30.769Fe30.769Ni30.769 | As-Cast | - | FCC | C | RT | 158 | - | - | - | - | - | - | 138 | https://linkinghub.elsevier.com/retrieve/pii/S0304885314006349
Al25Co25Fe25Ni25 | As-Cast | - | BCC | C | RT | 964 | - | - | - | - | - | - | 456 | https://linkinghub.elsevier.com/retrieve/pii/S0304885314006349
Co33.333Fe33.333Ni33.333 | As-Cast | - | FCC | C | RT | 204 | - | - | - | - | - | - | 125 | https://linkinghub.elsevier.com/retrieve/pii/S0304885314006349
Co33.333Fe33.333Ni33.333 | As-Cast | - | FCC | C | RT | 209 | - | - | - | - | - | - | 125 | https://linkinghub.elsevier.com/retrieve/pii/S0304885314006349
Co30.769Fe30.769Ni30.769Si7.692 | As-Cast | - | FCC | C | RT | 196 | - | - | - | - | - | - | 149 | https://linkinghub.elsevier.com/retrieve/pii/S0304885314006349
Co25Cr25Fe25Ni25 | As-Cast | - | FCC | T | RT | 274 | - | 39 | - | - | - | 708 | - | https://linkinghub.elsevier.com/retrieve/pii/S1359645414006272
Co25Cr25Mn25Ni25 | As-Cast | - | FCC | T | RT | 282 | - | 44 | - | - | - | 694 | - | https://linkinghub.elsevier.com/retrieve/pii/S1359645414006272
Co33.333Cr33.333Ni33.333 | As-Cast | - | FCC | T | RT | 300 | - | 60 | - | - | - | 860 | - | https://linkinghub.elsevier.com/retrieve/pii/S1359645414006272
Co25Fe25Mn25Ni25 | As-Cast | - | FCC | T | RT | 170 | - | 41 | - | - | - | 550 | - | https://linkinghub.elsevier.com/retrieve/pii/S1359645414006272
Co33.333Fe33.333Ni33.333 | As-Cast | - | FCC | T | RT | 211 | - | 31 | - | - | - | 513 | - | https://linkinghub.elsevier.com/retrieve/pii/S1359645414006272
Co33.333Mn33.333Ni33.333 | As-Cast | - | FCC | T | RT | 231 | - | 38 | - | - | - | 653 | - | https://linkinghub.elsevier.com/retrieve/pii/S1359645414006272
Fe33.333Mn33.333Ni33.333 | As-Cast | - | FCC | T | RT | 221 | - | 36 | - | - | - | 602 | - | https://linkinghub.elsevier.com/retrieve/pii/S1359645414006272
Co25Cr25Fe25Ni25 | As-Cast | - | FCC | T | RT | 148 | - | 48 | - | - | - | 413 | - | https://linkinghub.elsevier.com/retrieve/pii/S0966979515000072
Co25Cr25Fe25Ni25 | As-Cast + Annealed | - | FCC | - | RT | - | - | - | - | - | - | - | 116 | https://linkinghub.elsevier.com/retrieve/pii/S0925838809016570
Co25Cr25Fe25Ni25 | As-Cast + Annealed | - | FCC | - | RT | - | - | - | - | - | - | - | 113 | https://linkinghub.elsevier.com/retrieve/pii/S0925838809016570
Co20Cr20Fe20Ni20Ti20 | As-Cast | - | FCC | C | RT | - | - | - | - | 9 | - | 2020 | - | https://linkinghub.elsevier.com/retrieve/pii/S0921509309000021
Al3.5Co26.316Cr17.553Fe17.553Ni26.316Ti8.763 | As-Cast + Annealed | - | FCC | - | RT | - | - | - | - | - | - | - | 487 | https://linkinghub.elsevier.com/retrieve/pii/S1359645411004551
Co27.27Cr18.189Fe18.189Ni27.27Ti9.081 | As-Cast + Annealed | - | FCC | - | RT | - | - | - | - | - | - | - | 509 | https://linkinghub.elsevier.com/retrieve/pii/S1359645411004551
Co20Cr20Cu20Fe20Ni20 | As-Cast | - | FCC | - | RT | - | - | - | - | - | - | - | 286 | https://linkinghub.elsevier.com/retrieve/pii/S0925838808012826
Cr20Cu20Fe20Mo20Ni20 | As-Cast | - | FCC | - | RT | - | - | - | - | - | - | - | 263 | https://linkinghub.elsevier.com/retrieve/pii/S0925838808012826
Al20Co20Cr20Fe20Ni20 | As-Cast | - | BCC | C | RT | 1251 | - | - | - | 33 | - | 2004 | - | https://linkinghub.elsevier.com/retrieve/pii/S0921509308001123
Al20Co20Cr20Fe20Ni20 | As-Cast | - | BCC | C | RT | 1138 | - | - | - | 11 | - | - | - | https://linkinghub.elsevier.com/retrieve/pii/S0925838810025569
Al19.608Co19.608Cr19.608Fe19.608Mo1.961Ni19.608 | As-Cast | - | BCC | C | RT | 1804 | - | - | - | 9 | - | 2280 | - | https://linkinghub.elsevier.com/retrieve/pii/S0921509310007665
Al20Co20Cr20Fe20Ni20 | As-Cast | - | BCC | C | RT | 1051 | - | - | - | - | - | - | - | https://linkinghub.elsevier.com/retrieve/pii/S0921509310007665
Al19.608Co19.608Cr19.608Fe19.608Nb1.961Ni19.608 | As-Cast | - | BCC | C | RT | 1641 | - | - | - | 17 | - | 3285 | 569 | https://linkinghub.elsevier.com/retrieve/pii/S0921509311012275
Al20Co20Cr20Fe20Ni20 | As-Cast | - | BCC | C | RT | 1373 | - | - | - | 25 | - | 3531 | 520 | https://linkinghub.elsevier.com/retrieve/pii/S0921509311012275
Al20Co20Cr20Fe20Ni20 | As-Cast | - | BCC | C | RT | 1110 | - | - | - | - | - | - | - | https://linkinghub.elsevier.com/retrieve/pii/S0921509310007872
Al4.762Co19.048Cr19.048Cu9.524Fe19.048Ni19.048Ti9.524 | As-Cast | - | FCC | - | RT | - | - | - | - | - | - | - | - | https://linkinghub.elsevier.com/retrieve/pii/S0925838808020203
Al4.545Co18.182Cr18.182Cu13.636Fe18.182Ni18.182Ti9.091 | As-Cast | - | FCC | C | RT | 750 | - | - | - | 39 | - | 1970 | - | https://linkinghub.elsevier.com/retrieve/pii/S0925838808020203
Co18.182Cr18.182Cu18.182Fe18.182Ni18.182Ti9.091 | As-Cast | - | FCC | C | RT | 700 | - | - | - | 29 | - | 1650 | - | https://linkinghub.elsevier.com/retrieve/pii/S0925838808020203
Al12.5Co12.5Cr12.5Fe12.5Ni12.5Ti12.5V12.5Zr12.5 | As-Cast | - | - | - | RT | - | - | - | - | - | - | - | 780 | https://advanced.onlinelibrary.wiley.com/doi/10.1002/adem.200300567
Al14.286Co14.286Fe14.286Ni14.286Ti14.286V14.286Zr14.286 | As-Cast | - | BCC | - | RT | - | - | - | - | - | - | - | 790 | https://advanced.onlinelibrary.wiley.com/doi/10.1002/adem.200300567
Al16.667Fe16.667Ni16.667Ti16.667V16.667Zr16.667 | As-Cast | - | BCC | - | RT | - | - | - | - | - | - | - | 800 | https://advanced.onlinelibrary.wiley.com/doi/10.1002/adem.200300567
Co12.5Cr12.5Cu12.5Fe12.5Ni12.5Ti12.5V12.5Zr12.5 | As-Cast | - | - | - | RT | - | - | - | - | - | - | - | 680 | https://advanced.onlinelibrary.wiley.com/doi/10.1002/adem.200300567
Co12.5Cr12.5Fe12.5Mo12.5Ni12.5Ti12.5V12.5Zr12.5 | As-Cast | - | - | - | RT | - | - | - | - | - | - | - | 850 | https://advanced.onlinelibrary.wiley.com/doi/10.1002/adem.200300567
Co14.286Cu14.286Fe14.286Ni14.286Ti14.286V14.286Zr14.286 | As-Cast | - | - | - | RT | - | - | - | - | - | - | - | 630 | https://advanced.onlinelibrary.wiley.com/doi/10.1002/adem.200300567
Co14.286Fe14.286Mo14.286Ni14.286Ti14.286V14.286Zr14.286 | As-Cast | - | - | - | RT | - | - | - | - | - | - | - | 790 | https://advanced.onlinelibrary.wiley.com/doi/10.1002/adem.200300567
Cu16.667Fe16.667Ni16.667Ti16.667V16.667Zr16.667 | As-Cast | - | - | - | RT | - | - | - | - | - | - | - | 590 | https://advanced.onlinelibrary.wiley.com/doi/10.1002/adem.200300567
Al1.961Co19.608Cr19.608Fe19.608Mn19.608Ni19.608 | As-Cast | - | FCC | - | RT | - | - | - | - | - | - | - | 180 | https://linkinghub.elsevier.com/retrieve/pii/S1359645413007222
Al3.846Co19.231Cr19.231Fe19.231Mn19.231Ni19.231 | As-Cast | - | FCC | T | RT | 220 | - | 56 | - | - | - | - | 171 | https://linkinghub.elsevier.com/retrieve/pii/S1359645413007222
Al7.063Co18.587Cr18.587Fe18.587Mn18.587Ni18.587 | As-Cast | - | FCC | T | RT | 244 | - | 45 | - | - | - | - | 182 | https://linkinghub.elsevier.com/retrieve/pii/S1359645413007222
Al20Co16Cr16Fe16Mn16Ni16 | As-Cast | - | BCC | - | RT | - | - | - | - | - | - | - | 539 | https://linkinghub.elsevier.com/retrieve/pii/S1359645413007222
Co20Cr20Fe20Mn20Ni20 | As-Cast | - | FCC | T | RT | 208 | - | 62 | - | - | - | - | 176 | https://linkinghub.elsevier.com/retrieve/pii/S1359645413007222
Co20Cr20Fe20Mn20Ni20 | As-Cast | - | FCC | C | RT | - | - | - | - | - | - | - | 144 | https://linkinghub.elsevier.com/retrieve/pii/S0925838814030850
Co19.048Cr19.048Fe19.048Mn19.048Ni19.048V4.762 | As-Cast | - | FCC | C | RT | - | - | - | - | - | - | - | 151 | https://linkinghub.elsevier.com/retrieve/pii/S0925838814030850
Co18.182Cr18.182Fe18.182Mn18.182Ni18.182V9.091 | As-Cast | - | FCC | C | RT | - | - | - | - | - | - | - | 186 | https://linkinghub.elsevier.com/retrieve/pii/S0925838814030850
Co18.182Cr18.182Fe18.182Mn18.182Ni18.182V9.091 | As-Cast + Annealed | - | FCC | C | RT | 620 | - | - | - | 75 | - | - | 275 | https://linkinghub.elsevier.com/retrieve/pii/S0925838814030850
Al11.1Cr22.233Fe33.333Mn22.233Ni11.1 | As-Cast | - | BCC | - | RT | - | - | - | - | - | - | - | 396 | https://linkinghub.elsevier.com/retrieve/pii/S0921509310005769
Al6.977Co23.256Cr23.256Cu23.256Fe23.256 | - | - | FCC | - | RT | - | - | - | - | - | - | - | 180 | https://www.iieta.org/Journals/ACSM/article.jsp?articleId=9099
Al11.111Co22.222Cr22.222Cu22.222Fe22.222 | - | - | FCC | - | RT | - | - | - | - | - | - | - | 207 | https://www.iieta.org/Journals/ACSM/article.jsp?articleId=9099
Al41.186Co14.703Cr14.703Cu14.703Fe14.703 | - | - | BCC | - | RT | - | - | - | - | - | - | - | 657 | https://www.iieta.org/Journals/ACSM/article.jsp?articleId=9099
Al42.882Co14.28Cr14.28Cu14.28Fe14.28 | - | - | BCC | - | RT | - | - | - | - | - | - | - | 644 | https://www.iieta.org/Journals/ACSM/article.jsp?articleId=9099
Co25Cr25Cu25Fe25 | - | - | FCC | - | RT | - | - | - | - | - | - | - | 134 | https://www.iieta.org/Journals/ACSM/article.jsp?articleId=9099
Co22.222Cr22.222Cu11.111Fe22.222Ni22.222 | As-Cast | - | FCC | - | RT | - | - | - | - | - | - | - | 172 | https://linkinghub.elsevier.com/retrieve/pii/S096697951000172X
Co16.667Cr16.667Cu16.667Fe16.667Ni16.667Ti16.667 | As-Cast | - | FCC | C | RT | 1272 | - | 2 | - | 0 | - | 1272 | - | https://linkinghub.elsevier.com/retrieve/pii/S0966979506002457
Co18.182Cr18.182Cu18.182Fe18.182Ni18.182Ti9.091 | As-Cast | - | FCC | C | RT | 700 | - | 22 | - | 21.6 | - | 1650 | - | https://linkinghub.elsevier.com/retrieve/pii/S0966979506002457
Al8.772B3.509Co17.544Cr17.544Cu17.544Fe17.544Ni17.544 | As-Cast | - | - | - | RT | - | - | - | - | - | - | - | 415 | https://validate.perfdrive.com/fb803c746e9148689b3984a31fccd902/?ssa=ab1756f8-3f84-4f3f-be2f-d5f1dca8e4ed&ssb=50209238656&ssc=https%3A%2F%2Fiopscience.iop.org%2Farticle%2F10.1149%2F1.2744133&ssi=33881d1b-cnvj-41cd-80cc-5727c7ade0db&ssk=botmanager_support@radware.com&ssm=29539244374816739103861611014730&ssn=c1743a5f7a6c17fb72373671ecd34d0d255e4b4990a8-b001-4d26-b4d945&sso=bb9bee02-66a17fa332fe1a8647c8a0784a6f4caf1aa66e51a7156dba&ssp=28736664121774978547177498319566851&ssq=75380279166323172518591663943563598275415&ssr=MTI5LjI0LjE0My4yMTQ=&sst=Mozilla/5.0&ssu=&ssv=&ssw=&ssx=eyJyZCI6ImlvcC5vcmciLCJfX3V6bWYiOiI3ZjkwMDA0YjQ5OTBhOC1iMDAxLTRkMjYtYmUwMi02NmExN2ZhMzMyZmUxLTE3NzQ5OTE2NjM3MjAwLTAwMzdlMzNlNWI4ZTU3NDBiYTAxMCIsInV6bXgiOiI3ZjkwMDA3NjNiM2M2ZC0zODAyLTQyYTktYTFjOS1mMGZmOWY3NzIwMzYxLTE3NzQ5OTE2NjM3MjAwLTk4MTg5NjBmMTE1YTA3YTIxMCJ9
Al8.197B9.836Co16.393Cr16.393Cu16.393Fe16.393Ni16.393 | As-Cast | - | - | - | RT | - | - | - | - | - | - | - | 505 | https://validate.perfdrive.com/fb803c746e9148689b3984a31fccd902/?ssa=1db0181d-a5e8-4a28-badf-399bd756b2e4&ssb=81792204482&ssc=https%3A%2F%2Fiopscience.iop.org%2Farticle%2F10.1149%2F1.2744133&ssi=771ace27-cnvj-4068-b267-659302891c20&ssk=botmanager_support@radware.com&ssm=29186418831533198136505928129658&ssn=93e264648217b7152a502bdd5f79418d4f164b4990a8-b001-4d26-b19436&sso=1a3b4e02-66a17fa332fe3aa0ecfd4974ed5d3ba432bbaed6f420b92f&ssp=79124907821774980131177496446241419&ssq=20790479166427275072891663958968705722609&ssr=MTI5LjI0LjE0My4yMTQ=&sst=Mozilla/5.0&ssu=&ssv=&ssw=&ssx=eyJyZCI6ImlvcC5vcmciLCJfX3V6bWYiOiI3ZjkwMDA0YjQ5OTBhOC1iMDAxLTRkMjYtYmUwMi02NmExN2ZhMzMyZmUxLTE3NzQ5OTE2NjM3MjA3OTYtMDAzNDEwMGY0NzAzNTJhZjczYzEzIiwidXpteCI6IjdmOTAwMDc2M2IzYzZkLTM4MDItNDJhOS1hMWM5LWYwZmY5Zjc3MjAzNjEtMTc3NDk5MTY2MzcyMDc5Ni0zMjI1MDNkNzRjNDA1ZjkzMTMifQ==
Al7.692B15.385Co15.385Cr15.385Cu15.385Fe15.385Ni15.385 | As-Cast | - | - | - | RT | - | - | - | - | - | - | - | 736 | https://validate.perfdrive.com/fb803c746e9148689b3984a31fccd902/?ssa=ef26a970-6fe7-4a7a-b716-d8ec643ce462&ssb=33859205598&ssc=https%3A%2F%2Fiopscience.iop.org%2Farticle%2F10.1149%2F1.2744133&ssi=c93cffa6-cnvj-4b83-9c66-d27c087fbb1f&ssk=botmanager_support@radware.com&ssm=89086656874174686162366239312433&ssn=9b5e431d96e8be2f13c8eecdf53a10fb7fd94b4990a8-b001-4d26-b04ff2&sso=21c1ce02-66a17fa332fe1f93ee6990bd02b20f692a2d03da96371eb2&ssp=79024512091774971062177497128744097&ssq=38471209166530407326691663564165138775463&ssr=MTI5LjI0LjE0My4yMTQ=&sst=Mozilla/5.0&ssu=&ssv=&ssw=&ssx=eyJyZCI6ImlvcC5vcmciLCJfX3V6bWYiOiI3ZjkwMDA0YjQ5OTBhOC1iMDAxLTRkMjYtYmUwMi02NmExN2ZhMzMyZmUxLTE3NzQ5OTE2NjM3MjAxMzQwLTAwM2JiOTcwNzU0NmZmNDAwOTkxNiIsInV6bXgiOiI3ZjkwMDA3NjNiM2M2ZC0zODAyLTQyYTktYTFjOS1mMGZmOWY3NzIwMzYxLTE3NzQ5OTE2NjM3MjAxMzQwLTIwODRkYmRhYjIxY2FjZTAxNiJ9
Al8.772Co17.544Cr17.544Cu17.544Fe17.544Ni17.544Ti3.509 | As-Cast | - | FCC | - | RT | - | - | - | - | - | - | - | 272 | https://www.jstage.jst.go.jp/article/matertrans/47/5/47_5_1395/_article
Al8.475Co16.949Cr16.949Cu16.949Fe16.949Ni16.949Ti6.78 | As-Cast | - | FCC | - | RT | - | - | - | - | - | - | - | 321 | https://www.jstage.jst.go.jp/article/matertrans/47/5/47_5_1395/_article
Al8.772Co17.544Cr17.544Cu17.544Fe17.544Ni17.544V3.509 | As-Cast | - | FCC | - | RT | - | - | - | - | - | - | - | 204 | https://link.springer.com/article/10.1007/s11661-006-0081-3
Al7.47Co14.923Cr14.923Cu14.923Fe14.923Ni14.923V17.915 | As-Cast | - | BCC | - | RT | - | - | - | - | - | - | - | 579 | https://link.springer.com/article/10.1007/s11661-006-0081-3
Al7.246Co14.492Cr14.492Cu14.492Fe14.492Ni14.492V20.296 | As-Cast | - | BCC | - | RT | - | - | - | - | - | - | - | 577 | https://link.springer.com/article/10.1007/s11661-006-0081-3
Al7.032Co14.086Cr14.086Cu14.086Fe14.086Ni14.086V22.538 | As-Cast | - | BCC | - | RT | - | - | - | - | - | - | - | 594 | https://link.springer.com/article/10.1007/s11661-006-0081-3
Al6.851Co13.701Cr13.701Cu13.701Fe13.701Ni13.701V24.643 | As-Cast | - | BCC | - | RT | - | - | - | - | - | - | - | 597 | https://link.springer.com/article/10.1007/s11661-006-0081-3
Al6.667Co13.333Cr13.333Cu13.333Fe13.333Ni13.333V26.667 | As-Cast | - | BCC | - | RT | - | - | - | - | - | - | - | 587 | https://link.springer.com/article/10.1007/s11661-006-0081-3
Al16.667Co16.667Cr16.667Cu16.667Ni16.667Ti16.667 | - | - | BCC | C | RT | - | - | - | - | 8 | - | 1495 | - | https://linkinghub.elsevier.com/retrieve/pii/S0261306909005019
Co25Cu25Fe25Ni25 | As-Cast | - | FCC | T | RT | - | - | - | - | 15 | - | 480 | - | https://linkinghub.elsevier.com/retrieve/pii/S0921509312004509
Co24.876Cu24.876Fe24.876Ni24.876Sn0.498 | As-Cast | - | FCC | T | RT | - | - | - | - | 17 | - | 548 | - | https://linkinghub.elsevier.com/retrieve/pii/S0921509312004509
Co20Cu20Fe20Mn20Ni20 | As-Cast | - | FCC | T | RT | - | - | - | - | 14 | - | 478 | 208 | https://linkinghub.elsevier.com/retrieve/pii/S0261306912005584
Co19.881Cu19.881Fe19.881Mn19.881Ni19.881Sn0.596 | As-Cast | - | FCC | T | RT | - | - | - | - | 18 | - | 465 | 192 | https://linkinghub.elsevier.com/retrieve/pii/S0261306912005584
Co20Cr20Cu20Fe20Ni20 | - | - | FCC | C | RT | 230 | - | 51 | - | - | - | 888 | 286 | https://linkinghub.elsevier.com/retrieve/pii/S0921509311013025
Al22.497Cu20Fe15.006Ni20Ti22.497 | As-Cast | - | FCC | C | RT | 980 | - | - | - | 7 | - | 1326 | 516 | https://linkinghub.elsevier.com/retrieve/pii/S0169433215017845
Al20Cu20Fe20Ni20Ti20 | As-Cast | - | FCC | C | RT | 1074 | - | - | - | 8 | - | 1617 | 516 | https://linkinghub.elsevier.com/retrieve/pii/S0169433215017845
Al25Cu25Ni25Ti25 | As-Cast | - | FCC | C | RT | 300 | - | - | - | 0.85 | - | 536 | 537 | https://linkinghub.elsevier.com/retrieve/pii/S0169433215017845
Al11.111Nb22.222Ta22.222Ti22.222V22.222 | As-Cast | - | BCC | C | RT | 1014 | - | - | - | - | - | - | - | https://linkinghub.elsevier.com/retrieve/pii/S1877705812015706
Al20Nb20Ta20Ti20V20 | As-Cast | - | BCC | C | RT | 993 | - | - | - | - | - | - | - | https://linkinghub.elsevier.com/retrieve/pii/S1877705812015706
Nb25Ta25Ti25V25 | As-Cast | - | BCC | C | RT | 1092 | - | - | - | - | - | - | - | https://linkinghub.elsevier.com/retrieve/pii/S1877705812015706
Mo29.833Nb17.542Ti17.542V17.542Zr17.542 | As-Cast + Annealed | - | BCC | C | RT | 1645 | - | - | - | 15 | - | - | - | https://linkinghub.elsevier.com/retrieve/pii/S0264127515004220
Mo33.333Nb16.667Ti16.667V16.667Zr16.667 | As-Cast + Annealed | - | BCC | C | RT | 1765 | - | - | - | 12 | - | - | - | https://linkinghub.elsevier.com/retrieve/pii/S0264127515004220
Mo31.24Nb20.837Ti20.837V6.248Zr20.837 | As-Cast + Annealed | - | BCC | C | RT | 1576 | - | - | - | 8 | - | - | - | https://linkinghub.elsevier.com/retrieve/pii/S0264127515004220
Co25Fe25Ni25V25 | As-Cast | - | FCC | - | RT | - | - | - | - | - | - | - | 238 | https://linkinghub.elsevier.com/retrieve/pii/S092583881530582X
Al3.03Co12.121Cr12.121Cu12.121Fe12.121Mn12.121Ni12.121Ti12.121V12.121 | As-Cast | - | BCC | C | RT | 1465 | - | 2 | - | - | - | 2016 | - | https://linkinghub.elsevier.com/retrieve/pii/S0921509306024439
Cu30.003Mn30.003Ni30.003Zn9.991 | As-Cast | - | FCC | C | RT | 215 | - | 60 | - | - | - | - | 147 | https://linkinghub.elsevier.com/retrieve/pii/S0925838815306836
Cu30.769Mn30.769Ni30.769Zn7.692 | As-Cast | - | FCC | C | RT | 140 | - | 65 | - | - | - | - | 109 | https://linkinghub.elsevier.com/retrieve/pii/S0925838815306836
Al1.736Cu32.755Mn32.755Ni32.755 | As-Cast | - | FCC | C | RT | 330 | - | 45 | - | - | - | - | 166 | https://linkinghub.elsevier.com/retrieve/pii/S0925838815306836
Co22.727Cr22.727Mo22.727Nb22.727Ti9.091 | As-Cast | - | BCC | C | RT | - | - | - | - | - | - | 1771.3 | - | https://link.springer.com/article/10.1007/s11665-017-2799-z
Hf15.002Nb20.012Ta9.991Ti30.003Zr24.992 | As-Cast | - | BCC | C | -268.8 | 2250 | - | - | - | - | - | - | - | https://linkinghub.elsevier.com/retrieve/pii/S0921509317313990
Hf15.002Nb20.012Ta9.991Ti30.003Zr24.992 | As-Cast | - | BCC | C | -268.8 | 2210 | - | - | - | - | - | - | - | https://linkinghub.elsevier.com/retrieve/pii/S0921509317313990
Hf15.002Nb20.012Ta9.991Ti30.003Zr24.992 | As-Cast | - | BCC | C | -196 | 1880 | - | - | - | - | - | - | - | https://linkinghub.elsevier.com/retrieve/pii/S0921509317313990
Hf15.002Nb20.012Ta9.991Ti30.003Zr24.992 | As-Cast | - | BCC | C | -196 | 1750 | - | - | - | - | - | - | - | https://linkinghub.elsevier.com/retrieve/pii/S0921509317313990
Hf15.002Nb20.012Ta9.991Ti30.003Zr24.992 | As-Cast | - | BCC | C | -153 | 1640 | - | - | - | - | - | - | - | https://linkinghub.elsevier.com/retrieve/pii/S0921509317313990
Hf15.002Nb20.012Ta9.991Ti30.003Zr24.992 | As-Cast | - | BCC | C | -153 | 1550 | - | - | - | - | - | - | - | https://linkinghub.elsevier.com/retrieve/pii/S0921509317313990
Hf15.002Nb20.012Ta9.991Ti30.003Zr24.992 | As-Cast | - | BCC | C | -103 | 1380 | - | - | - | - | - | - | - | https://linkinghub.elsevier.com/retrieve/pii/S0921509317313990
Hf15.002Nb20.012Ta9.991Ti30.003Zr24.992 | As-Cast | - | BCC | C | -103 | 1370 | - | - | - | - | - | - | - | https://linkinghub.elsevier.com/retrieve/pii/S0921509317313990
Hf15.002Nb20.012Ta9.991Ti30.003Zr24.992 | As-Cast | - | BCC | C | -43 | 1180 | - | - | - | - | - | - | - | https://linkinghub.elsevier.com/retrieve/pii/S0921509317313990
Hf15.002Nb20.012Ta9.991Ti30.003Zr24.992 | As-Cast | - | BCC | C | 72 | 1040 | - | - | - | - | - | - | - | https://linkinghub.elsevier.com/retrieve/pii/S0921509317313990
Hf15.002Nb20.012Ta9.991Ti30.003Zr24.992 | As-Cast | - | BCC | C | 72 | 1020 | - | - | - | - | - | - | - | https://linkinghub.elsevier.com/retrieve/pii/S0921509317313990
Hf15.002Nb20.012Ta9.991Ti30.003Zr24.992 | As-Cast | - | BCC | C | RT | 1100 | - | - | - | - | - | - | - | https://linkinghub.elsevier.com/retrieve/pii/S0921509317313990
Hf15.002Nb20.012Ta9.991Ti30.003Zr24.992 | As-Cast | - | BCC | C | -268.8 | 2390 | - | - | - | - | - | - | - | https://linkinghub.elsevier.com/retrieve/pii/S0921509317313990
Hf15.002Nb20.012Ta9.991Ti30.003Zr24.992 | As-Cast | - | BCC | C | -196 | 1920 | - | - | - | - | - | - | - | https://linkinghub.elsevier.com/retrieve/pii/S0921509317313990
Hf15.002Nb20.012Ta9.991Ti30.003Zr24.992 | As-Cast | - | BCC | C | -153 | 1370 | - | - | - | - | - | - | - | https://linkinghub.elsevier.com/retrieve/pii/S0921509317313990
Hf15.002Nb20.012Ta9.991Ti30.003Zr24.992 | As-Cast | - | BCC | C | -103 | 1250 | - | - | - | - | - | - | - | https://linkinghub.elsevier.com/retrieve/pii/S0921509317313990
Hf15.002Nb20.012Ta9.991Ti30.003Zr24.992 | As-Cast | - | BCC | C | -43 | 1020 | - | - | - | - | - | - | - | https://linkinghub.elsevier.com/retrieve/pii/S0921509317313990
Hf15.002Nb20.012Ta9.991Ti30.003Zr24.992 | As-Cast | - | BCC | C | 72 | 640 | - | - | - | - | - | - | - | https://linkinghub.elsevier.com/retrieve/pii/S0921509317313990
Hf20Nb20Ta20Ti20Zr20 | As-Cast | - | BCC | T | RT | 830 | - | 9.2 | - | - | - | 840 | 309 | https://linkinghub.elsevier.com/retrieve/pii/S1359645417307930
Hf20Nb20Ta20Ti20Zr20 | As-Cast | - | BCC | C | RT | 905 | - | - | - | - | - | - | - | https://linkinghub.elsevier.com/retrieve/pii/S0921509315302720
Co20Cr20Fe20Mn20Ni20 | As-Cast | - | FCC | T | RT | 370 | - | 56 | - | - | - | 670 | - | https://linkinghub.elsevier.com/retrieve/pii/S1359645413004503
Al7.063Co23.234Cr23.234Fe23.234Ni23.234 | - | - | FCC | T | RT | 260 | - | 87 | - | - | - | 620 | - | https://linkinghub.elsevier.com/retrieve/pii/S0167577X1730616X
Al16.787Co16.787Cr16.787Fe16.787Ni32.852 | - | - | - | T | -70 | 580 | - | 10.5 | - | - | - | 1034 | - | https://linkinghub.elsevier.com/retrieve/pii/S1359645416308746
Al16.259Co16.259Cr16.259Fe16.259Ni34.965 | - | - | - | T | -70 | 595 | - | 15.8 | - | - | - | 1168 | - | https://linkinghub.elsevier.com/retrieve/pii/S1359645416308746
Al16.084Co16.084Cr16.084Fe16.084Ni35.663 | - | - | - | T | -70 | 570 | - | 18 | - | - | - | 1143 | - | https://linkinghub.elsevier.com/retrieve/pii/S1359645416308746
Al16.787Co16.787Cr16.787Fe16.787Ni32.852 | - | - | - | T | -192 | 700 | - | 4 | - | - | - | 1000 | - | https://linkinghub.elsevier.com/retrieve/pii/S1359645416308746
Al16.259Co16.259Cr16.259Fe16.259Ni34.965 | - | - | - | T | -192 | 700 | - | 7 | - | - | - | 1000 | - | https://linkinghub.elsevier.com/retrieve/pii/S1359645416308746
Al16.084Co16.084Cr16.084Fe16.084Ni35.663 | - | - | - | T | -192 | 700 | - | 9 | - | - | - | 1000 | - | https://linkinghub.elsevier.com/retrieve/pii/S1359645416308746
Al11.889Co17.816Cr17.816Fe34.662Ni17.816 | As-Cast | - | - | T | 650 | 400 | - | 6.3 | - | - | - | 468 | - | https://linkinghub.elsevier.com/retrieve/pii/S1359646216301324
Al11.889Co17.816Cr17.816Fe34.662Ni17.816 | As-Cast | - | - | C | RT | 1166 | - | 30.2 | - | - | - | - | - | https://linkinghub.elsevier.com/retrieve/pii/S1359646216301324
Co35.002Cr15.016Fe19.986Mo10.011Ni19.986 | As-Cast | - | FCC | T | RT | 350 | - | 21.9 | - | - | - | 720 | - | https://linkinghub.elsevier.com/retrieve/pii/S1359646217302634
Co35.002Cr15.016Fe19.986Mo10.011Ni19.986 | As-Cast | - | FCC | T | RT | 350 | - | 62.4 | - | - | - | 918 | - | https://linkinghub.elsevier.com/retrieve/pii/S1359646217302634
Co24.492Cr24.492Fe24.492Mo2.033Ni24.492 | As-Cast | - | - | T | RT | 198.8 | - | 51.1 | - | - | - | 479 | - | https://linkinghub.elsevier.com/retrieve/pii/S1359645416304943
Co23.764Cr23.764Fe23.764Mo4.943Ni23.764 | As-Cast | - | - | T | RT | 254.7 | - | 55.1 | - | - | - | 589.6 | - | https://linkinghub.elsevier.com/retrieve/pii/S1359645416304943
Co25Cr25Fe25Ni25 | As-Cast + Annealed | - | FCC | T | RT | 190 | - | 70 | - | - | - | 453 | - | https://linkinghub.elsevier.com/retrieve/pii/S1359645415006631
Al3.929Co23.529Cr23.529Fe23.529Ni23.529Ti1.953 | As-Cast + Annealed | - | FCC | T | RT | 210 | - | 70 | - | - | - | 503 | - | https://linkinghub.elsevier.com/retrieve/pii/S1359645415006631
Al7.993Co16.963Cr13.962Cu7.993Fe16.963Mo0.105Ni34.904Ti1.012W0.105 | As-Cast | - | - | - | - | - | - | - | - | - | - | - | 231 | https://linkinghub.elsevier.com/retrieve/pii/S0304399115001436
Al7.993Co16.963Cr13.962Cu7.993Fe16.963Mo0.105Ni34.904Ti1.012W0.105 | As-Cast + Annealed | - | - | - | - | - | - | - | - | - | - | - | 178 | https://linkinghub.elsevier.com/retrieve/pii/S0304399115001436
Al7.993Co16.963Cr13.962Cu7.993Fe16.963Mo0.105Ni34.904Ti1.012W0.105 | As-Cast + Annealed | - | - | - | - | - | - | - | - | - | - | - | 343 | https://linkinghub.elsevier.com/retrieve/pii/S0304399115001436
Al7.993Co16.963Cr13.962Cu7.993Fe16.963Mo0.105Ni34.904Ti1.012W0.105 | As-Cast + Annealed | - | - | - | - | - | - | - | - | - | - | - | 171 | https://linkinghub.elsevier.com/retrieve/pii/S1044580318311094
Al10.007Co24.982Cr7.991Fe15.011Ni35.997Ti6.012 | As-Cast | - | - | - | - | - | - | - | - | - | - | - | 343 | https://link.springer.com/article/10.1007/s11837-015-1484-7
Al10.007Co24.982Cr7.991Fe15.011Ni35.997Ti6.012 | As-Cast + Annealed | - | - | - | - | - | - | - | - | - | - | - | 341 | https://link.springer.com/article/10.1007/s11837-015-1484-7
Co25Cr25Fe25Ni25 | As-Cast | - | FCC | C | RT | - | - | 83 | - | - | - | - | - | https://linkinghub.elsevier.com/retrieve/pii/S092583881303212X
Al3.916Co18.637Cr18.637Cu3.916Fe18.637Ni36.258 | As-Cast | - | FCC | T | RT | 719 | - | 30 | - | - | - | 1048 | - | https://linkinghub.elsevier.com/retrieve/pii/S0921509317305920
Co23.81Cr23.81Fe23.81Ni23.81Ti4.762 | As-Cast | - | FCC | T | RT | 700 | - | 36 | - | - | - | 1240 | - | https://linkinghub.elsevier.com/retrieve/pii/S135964541830925X
Co23.81Cr23.81Fe23.81Ni23.81Ti4.762 | As-Cast | - | FCC | T | -196 | 860 | - | 46 | - | - | - | 1580 | - | https://linkinghub.elsevier.com/retrieve/pii/S135964541830925X
Al2.439Co24.39Cr24.39Fe24.39Ni24.39 | As-Cast | - | FCC | T | RT | 1198 | - | 1.5 | - | - | - | - | - | https://linkinghub.elsevier.com/retrieve/pii/S1359645418309546
Al2.439Co24.39Cr24.39Fe24.39Ni24.39 | As-Cast | - | FCC | T | RT | 1403 | - | 1.2 | - | - | - | - | - | https://linkinghub.elsevier.com/retrieve/pii/S1359645418309546
Al2.439Co24.39Cr24.39Fe24.39Ni24.39 | As-Cast | - | FCC | T | RT | 711 | - | 30.3 | - | - | - | 928 | - | https://linkinghub.elsevier.com/retrieve/pii/S1359645418309546
Al2.439Co24.39Cr24.39Fe24.39Ni24.39 | As-Cast | - | FCC | T | RT | 356 | - | 42.4 | - | - | - | - | - | https://linkinghub.elsevier.com/retrieve/pii/S1359645418309546
Co20Cr20Fe20Mn20Ni20 | As-Cast | - | FCC | T | RT | 1120 | - | 1.1 | - | - | - | - | - | https://linkinghub.elsevier.com/retrieve/pii/S0921509318314758
Co20Cr20Fe20Mn20Ni20 | As-Cast | - | FCC | T | -196 | 1692 | - | 10.3 | - | - | - | - | - | https://linkinghub.elsevier.com/retrieve/pii/S0921509318314758
Al11.996Cr20.01Fe20.01Ni47.985 | As-Cast | - | FCC | T | RT | 441 | - | 45 | - | - | - | 757 | - | https://linkinghub.elsevier.com/retrieve/pii/S0925838818330585
Co33.333Cr33.333Ni33.333 | As-Cast | - | FCC | T | RT | 1100 | - | 23 | - | - | - | - | 468 | https://linkinghub.elsevier.com/retrieve/pii/S1359645418309571
Co33.333Cr33.333Ni33.333 | As-Cast | - | FCC | T | RT | 597 | - | 53 | - | - | - | - | 326 | https://linkinghub.elsevier.com/retrieve/pii/S1359645418309571
Co33.333Cr33.333Ni33.333 | As-Cast | - | FCC | T | RT | 346 | - | 76 | - | - | - | - | 223 | https://linkinghub.elsevier.com/retrieve/pii/S1359645418309571
Co20Cr20Fe20Mn20Ni20 | As-Cast | - | FCC | C | RT | 210 | - | 57 | - | - | - | - | 130.2 | https://linkinghub.elsevier.com/retrieve/pii/S1359646218307231
Co20Cr20Fe20Mn20Ni20 | As-Cast | - | FCC | C | RT | 1150 | - | 6 | - | - | - | - | 394.1 | https://linkinghub.elsevier.com/retrieve/pii/S1359646218307231
Co20Cr20Fe20Mn20Ni20 | As-Cast | - | FCC | C | RT | 1300 | - | 0.7 | - | - | - | - | 430.7 | https://linkinghub.elsevier.com/retrieve/pii/S1359646218307231
Nb25Ta25Ti25V25 | Powder Metallurgy | - | BCC | C | RT | 1108 | - | 28.3 | - | - | - | - | 427.9 | https://linkinghub.elsevier.com/retrieve/pii/S0925838818339045
Nb25Ta25Ti25V25 | Powder Metallurgy | - | BCC | C | RT | 1308 | - | 27.9 | - | - | - | - | 444.3 | https://linkinghub.elsevier.com/retrieve/pii/S0925838818339045
Nb25Ta25Ti25V25 | Powder Metallurgy | - | BCC | C | RT | 1373 | - | 29.5 | - | - | - | - | 510.9 | https://linkinghub.elsevier.com/retrieve/pii/S0925838818339045
Co20Cr20Fe20Mn20Ni20 | As-Cast | - | FCC | T | RT | 300 | - | 52 | - | - | - | 676 | - | https://linkinghub.elsevier.com/retrieve/pii/S100503021830255X
Co20Cr20Fe20Mn20Ni20 | As-Cast | - | FCC | T | RT | 800 | - | 39.5 | - | - | - | 888 | - | https://linkinghub.elsevier.com/retrieve/pii/S100503021830255X
Co25Cr25Fe25Ni25 | As-Cast | - | FCC | T | RT | 446 | - | 63 | - | - | - | 664 | - | https://link.springer.com/article/10.1007/s40843-018-9373-y
Co25Cr25Fe25Ni25 | As-Cast | - | FCC | T | -73 | 488 | - | 72 | - | - | - | 790 | - | https://link.springer.com/article/10.1007/s40843-018-9373-y
Co25Cr25Fe25Ni25 | As-Cast | - | FCC | T | -196 | 590 | - | 78 | - | - | - | 1070 | - | https://link.springer.com/article/10.1007/s40843-018-9373-y
Co25Cr25Fe25Ni25 | As-Cast | - | FCC | T | -2RT | - | - | 68.6 | - | - | - | 1152 | - | https://link.springer.com/article/10.1007/s40843-018-9373-y
Co25Cr25Fe25Ni25 | As-Cast | - | FCC | T | -RT3 | - | - | 62 | - | - | - | 1240 | - | https://link.springer.com/article/10.1007/s40843-018-9373-y
Co25Cr25Fe25Ni25 | As-Cast | - | FCC | T | -268.8 | 680 | - | 61.6 | - | - | - | 1251 | - | https://link.springer.com/article/10.1007/s40843-018-9373-y
Co25Cr25Fe25Ni25 | As-Cast | - | FCC | - | - | - | - | - | - | - | - | - | 94.7 | https://linkinghub.elsevier.com/retrieve/pii/S0264127519301352
Co20Cr20Fe20Mn20Ni20 | As-Cast | - | FCC | C | RT | 216 | - | - | - | - | - | - | - | https://linkinghub.elsevier.com/retrieve/pii/S1005030218302664
Co19.833Cr19.833Fe19.833Mn19.833Mo0.833Ni19.833 | As-Cast | - | FCC | C | RT | 225 | - | - | - | - | - | - | - | https://linkinghub.elsevier.com/retrieve/pii/S1005030218302664
Co20Cr20Fe20Mn20Ni20 | As-Cast | - | FCC | T | RT | 378.7 | - | 54 | - | - | - | 700.1 | - | https://linkinghub.elsevier.com/retrieve/pii/S0921509319300590
C9.091Co18.182Cr18.182Fe18.182Mn18.182Ni18.182 | As-Cast | - | FCC | T | RT | 520.9 | - | 40.3 | - | - | - | 791.4 | - | https://linkinghub.elsevier.com/retrieve/pii/S0921509319300590
C16.667Co16.667Cr16.667Fe16.667Mn16.667Ni16.667 | As-Cast | - | FCC | T | RT | 643.8 | - | 31.9 | - | - | - | 887.6 | - | https://linkinghub.elsevier.com/retrieve/pii/S0921509319300590
Co34.014Cr20Fe5.986Mo5.986Ni34.014 | As-Cast | - | FCC | T | RT | - | - | 8 | - | - | - | - | - | https://linkinghub.elsevier.com/retrieve/pii/S0749641918305394
Co34.014Cr20Fe5.986Mo5.986Ni34.014 | As-Cast | - | FCC | T | RT | - | - | 14 | - | - | - | - | - | https://linkinghub.elsevier.com/retrieve/pii/S0749641918305394
Co34.014Cr20Fe5.986Mo5.986Ni34.014 | As-Cast | - | FCC | T | RT | 1100 | - | 32 | - | - | - | 1300 | - | https://linkinghub.elsevier.com/retrieve/pii/S0749641918305394
Co34.014Cr20Fe5.986Mo5.986Ni34.014 | As-Cast | - | FCC | T | RT | 950 | - | 36 | - | - | - | - | - | https://linkinghub.elsevier.com/retrieve/pii/S0749641918305394
Co34.014Cr20Fe5.986Mo5.986Ni34.014 | As-Cast | - | FCC | T | RT | 649 | - | 42 | - | - | - | - | - | https://linkinghub.elsevier.com/retrieve/pii/S0749641918305394
Co34.014Cr20Fe5.986Mo5.986Ni34.014 | As-Cast | - | FCC | T | RT | 439 | - | 63 | - | - | - | - | - | https://linkinghub.elsevier.com/retrieve/pii/S0749641918305394
Co34.014Cr20Fe5.986Mo5.986Ni34.014 | As-Cast | - | FCC | T | RT | 309 | - | 82 | - | - | - | - | - | https://linkinghub.elsevier.com/retrieve/pii/S0749641918305394
Co20Cr20Fe20Mn20Ni20 | As-Cast | - | FCC | T | RT | 386.2 | - | 57.5 | - | - | - | 666.3 | - | https://linkinghub.elsevier.com/retrieve/pii/S0925838818329888
Cr16.667Mo16.667Nb16.667Ta16.667V16.667W16.667 | As-Cast | - | - | C | RT | - | - | - | - | - | - | - | 704.6 | https://linkinghub.elsevier.com/retrieve/pii/S0364591615300237
Co20Cr20Fe20Mn20Ni20 | - | - | - | - | - | - | - | - | - | - | - | - | - | https://linkinghub.elsevier.com/retrieve/pii/S0966979514002982
Co20Cr20Fe20Mn20Ni20 | - | - | - | - | - | - | - | - | - | - | - | - | - | https://link.springer.com/article/10.1557/adv.2017.76
Co25Cr25Fe25Ni25 | - | - | - | - | - | - | - | - | - | - | - | - | - | https://linkinghub.elsevier.com/retrieve/pii/S0921509316305986
Co20.606Cr19.896Fe19.498Mn19.101Ni20.899 | As-Cast | - | BCC | T | RT | 1290 | - | 1.1 | - | - | - | 1415 | - | https://linkinghub.elsevier.com/retrieve/pii/S0921509319301522
Co20.606Cr19.896Fe19.498Mn19.101Ni20.899 | As-Cast | - | FCC | T | RT | 270 | - | 46.2 | - | - | - | 630 | - | https://linkinghub.elsevier.com/retrieve/pii/S0921509319301522
Co20.606Cr19.896Fe19.498Mn19.101Ni20.899 | As-Cast | - | - | T | RT | 1120 | - | 1.5 | - | - | - | 1175 | - | https://linkinghub.elsevier.com/retrieve/pii/S0921509319301522
Al25Cr25Mo25Ti25 | As-Cast + Annealed | 5.98 | BCC | C | RT | 1100 | - | - | - | - | - | - | - | https://linkinghub.elsevier.com/retrieve/pii/S1359645419304033
Al25Mo25Nb25Ti25 | As-Cast + Annealed | 6.46 | BCC | C | RT | 1100 | - | - | - | - | - | - | - | https://linkinghub.elsevier.com/retrieve/pii/S1359645419304033
Co20Cr20Fe20Mn20Ni20 | As-Cast | 7.753 | FCC | T | RT | 293.1 | - | 63 | - | - | - | 625.6 | - | https://linkinghub.elsevier.com/retrieve/pii/S0966979519302778
Hf20Nb20Ta20Ti20Zr20 | As-Cast | - | BCC | T | RT | 972 | - | 12.6 | - | - | - | 999.5 | - | https://linkinghub.elsevier.com/retrieve/pii/S092583881931597X
Hf20Nb20Ta20Ti20Zr20 | As-Cast | - | BCC | T | RT | 967 | - | 10.8 | - | - | - | 980.6 | - | https://linkinghub.elsevier.com/retrieve/pii/S092583881931597X
Co33.333Fe33.333Ni33.333 | As-Cast | - | FCC | T | RT | 276 | - | 51 | - | - | - | 540 | - | https://linkinghub.elsevier.com/retrieve/pii/S0966979519300251
Co33.333Fe33.333Ni33.333 | As-Cast | - | FCC | T | RT | 217 | - | 47 | - | - | - | 498 | - | https://linkinghub.elsevier.com/retrieve/pii/S0966979519300251
Co33.333Fe33.333Ni33.333 | As-Cast | - | FCC | T | RT | 201 | - | 44.5 | - | - | - | 430 | - | https://linkinghub.elsevier.com/retrieve/pii/S0966979519300251
Co33.333Cr33.333Ni33.333 | As-Cast + Annealed | - | - | T | -196 | 600 | - | 68 | - | - | - | 1247 | - | https://linkinghub.elsevier.com/retrieve/pii/S1005030218303293
Co33.333Cr33.333Ni33.333 | As-Cast + Annealed | - | - | T | RT | 400 | - | 60 | - | - | - | 800 | - | https://linkinghub.elsevier.com/retrieve/pii/S1005030218303293
Co33.333Cr33.333Ni33.333 | As-Cast + Annealed | - | - | T | -196 | 1215 | - | 48 | - | - | - | 1440 | - | https://linkinghub.elsevier.com/retrieve/pii/S1005030218303293
Fe33.333Mn33.333Ni33.333 | As-Cast | - | FCC | T | RT | 529 | - | 25 | - | - | - | 613 | - | https://linkinghub.elsevier.com/retrieve/pii/S1359645419302174
Fe33.333Mn33.333Ni33.333 | As-Cast | - | FCC | T | RT | 522 | - | 25 | - | - | - | 601 | - | https://linkinghub.elsevier.com/retrieve/pii/S1359645419302174
Fe33.333Mn33.333Ni33.333 | As-Cast | - | FCC | T | RT | 460 | - | 27 | - | - | - | 599 | - | https://linkinghub.elsevier.com/retrieve/pii/S1359645419302174
Fe33.333Mn33.333Ni33.333 | As-Cast | - | FCC | T | RT | 407 | - | 26 | - | - | - | 536 | - | https://linkinghub.elsevier.com/retrieve/pii/S1359645419302174
Fe33.333Mn33.333Ni33.333 | As-Cast | - | FCC | T | RT | 372 | - | 31 | - | - | - | 542 | - | https://linkinghub.elsevier.com/retrieve/pii/S1359645419302174
Fe33.333Mn33.333Ni33.333 | As-Cast | - | FCC | T | RT | 322 | - | 49 | - | - | - | 554 | - | https://linkinghub.elsevier.com/retrieve/pii/S1359645419302174
Co33.333Mn33.333Ni33.333 | As-Cast | - | FCC | T | RT | 333 | - | 40 | - | - | - | 569 | - | https://linkinghub.elsevier.com/retrieve/pii/S1359645419302174
Co33.333Mn33.333Ni33.333 | As-Cast | - | FCC | T | RT | 601 | - | 24 | - | - | - | 608 | - | https://linkinghub.elsevier.com/retrieve/pii/S1359645419302174
Co33.333Mn33.333Ni33.333 | As-Cast | - | FCC | T | RT | 321 | - | 50.5 | - | - | - | 566 | - | https://linkinghub.elsevier.com/retrieve/pii/S1359645419302174
Co33.333Mn33.333Ni33.333 | As-Cast | - | FCC | T | RT | 267 | - | 62.5 | - | - | - | 506 | - | https://linkinghub.elsevier.com/retrieve/pii/S1359645419302174
Co44.444Cr11.111Ni44.444 | As-Cast | - | FCC | T | RT | 745 | - | 36 | - | - | - | 824 | - | https://linkinghub.elsevier.com/retrieve/pii/S1359645419302174
Co44.444Cr11.111Ni44.444 | As-Cast | - | FCC | T | RT | 623 | - | 53 | - | - | - | 746 | - | https://linkinghub.elsevier.com/retrieve/pii/S1359645419302174
Co44.444Cr11.111Ni44.444 | As-Cast | - | FCC | T | RT | 387 | - | 73 | - | - | - | 626 | - | https://linkinghub.elsevier.com/retrieve/pii/S1359645419302174
Co44.444Cr11.111Ni44.444 | As-Cast | - | FCC | T | RT | 330 | - | 101 | - | - | - | 553 | - | https://linkinghub.elsevier.com/retrieve/pii/S1359645419302174
Co25Cr25Fe25Ni25 | As-Cast | - | FCC | T | RT | 631 | - | 39 | - | - | - | 732 | - | https://linkinghub.elsevier.com/retrieve/pii/S1359645419302174
Co25Cr25Fe25Ni25 | As-Cast | - | FCC | T | RT | 494 | - | 51 | - | - | - | 732 | - | https://linkinghub.elsevier.com/retrieve/pii/S1359645419302174
Co25Cr25Fe25Ni25 | As-Cast | - | FCC | T | RT | 448 | - | 65 | - | - | - | 672 | - | https://linkinghub.elsevier.com/retrieve/pii/S1359645419302174
Co25Cr25Fe25Ni25 | As-Cast | - | FCC | T | RT | 273 | - | 85 | - | - | - | 567 | - | https://linkinghub.elsevier.com/retrieve/pii/S1359645419302174
Co25Cr25Fe25Ni25 | As-Cast | - | FCC | T | RT | 172 | - | 105 | - | - | - | 504 | - | https://linkinghub.elsevier.com/retrieve/pii/S1359645419302174
Co11.111Cr44.444Ni44.444 | As-Cast | - | FCC | T | RT | 518 | - | 36 | - | - | - | 744 | - | https://linkinghub.elsevier.com/retrieve/pii/S1359645419302174
Co11.111Cr44.444Ni44.444 | As-Cast | - | FCC | T | RT | 462 | - | 46 | - | - | - | 703 | - | https://linkinghub.elsevier.com/retrieve/pii/S1359645419302174
Co11.111Cr44.444Ni44.444 | As-Cast | - | FCC | T | RT | 395 | - | 58 | - | - | - | 644 | - | https://linkinghub.elsevier.com/retrieve/pii/S1359645419302174
Co11.111Cr44.444Ni44.444 | As-Cast | - | FCC | T | RT | 356 | - | 64 | - | - | - | 588 | - | https://linkinghub.elsevier.com/retrieve/pii/S1359645419302174
Co20Cr20Fe20Mn20Ni20 | As-Cast | - | FCC | T | RT | 210 | - | 57 | - | - | - | - | - | https://linkinghub.elsevier.com/retrieve/pii/S092150931930471X
Co20Cr20Fe20Mn20Ni20 | As-Cast | - | FCC | T | RT | 1150 | - | 6 | - | - | - | - | - | https://linkinghub.elsevier.com/retrieve/pii/S092150931930471X
Co20Cr20Fe20Mn20Ni20 | As-Cast | - | FCC | T | RT | 1300 | - | 2 | - | - | - | - | - | https://linkinghub.elsevier.com/retrieve/pii/S092150931930471X
Co20Cr20Fe20Mn20Ni20 | As-Cast | - | FCC | T | RT | 1050 | - | 8 | - | - | - | - | - | https://linkinghub.elsevier.com/retrieve/pii/S092150931930471X
Co20Cr20Fe20Mn20Ni20 | As-Cast | - | FCC | T | RT | 560 | - | 49 | - | - | - | - | - | https://linkinghub.elsevier.com/retrieve/pii/S092150931930471X
Co20Cr20Fe20Mn20Ni20 | As-Cast | - | FCC | T | RT | 520 | - | 47 | - | - | - | - | - | https://linkinghub.elsevier.com/retrieve/pii/S092150931930471X
Co20Cr20Fe20Mn20Ni20 | As-Cast | - | FCC | T | RT | 320 | - | 59 | - | - | - | - | - | https://linkinghub.elsevier.com/retrieve/pii/S092150931930471X
Co20Cr20Fe20Mn20Ni20 | As-Cast | - | FCC | T | RT | 280 | - | 62 | - | - | - | - | - | https://linkinghub.elsevier.com/retrieve/pii/S092150931930471X
Co21.277Fe21.277Mo4.255Ni42.553V10.638 | As-Cast | - | FCC | T | -196 | 419 | - | - | - | 34.6 | - | - | - | https://linkinghub.elsevier.com/retrieve/pii/S1359646219301241
Co21.277Fe21.277Mo4.255Ni42.553V10.638 | As-Cast | - | FCC | T | -70 | 350 | - | - | - | 28.8 | - | - | - | https://linkinghub.elsevier.com/retrieve/pii/S1359646219301241
Co20Cr20Fe20Mn20Ni20 | As-Cast + Annealed | - | FCC | - | - | - | - | - | - | - | - | - | - | https://linkinghub.elsevier.com/retrieve/pii/S092583881834310X
Co20Cr20Fe20Mn20Ni20 | Powder Metallurgy | - | FCC | - | - | - | - | - | - | - | - | - | - | https://linkinghub.elsevier.com/retrieve/pii/S092583881834310X
Mo28.571Nb28.571Re14.286W28.571 | As-Cast | - | BCC | C | RT | 896 | - | 10.4 | - | 7.08 | - | - | 473 | https://linkinghub.elsevier.com/retrieve/pii/S0925838818342324
Co10.007Cr15.01Fe34.99Mn5.003Ni24.983V10.007 | As-Cast | - | FCC | T | RT | 401 | - | 49 | - | - | - | 717 | - | https://linkinghub.elsevier.com/retrieve/pii/S0921509318317593
Co10.007Cr15.01Fe34.99Mn5.003Ni24.983V10.007 | As-Cast | - | FCC | T | RT | 350 | - | 50 | - | - | - | 690 | - | https://linkinghub.elsevier.com/retrieve/pii/S0921509318317593
Co10.007Cr15.01Fe34.99Mn5.003Ni24.983V10.007 | As-Cast | - | FCC | T | RT | 312 | - | 51 | - | - | - | 660 | - | https://linkinghub.elsevier.com/retrieve/pii/S0921509318317593
Co10.007Cr15.01Fe34.99Mn5.003Ni24.983V10.007 | As-Cast | - | FCC | T | RT | 240 | - | 53 | - | - | - | 610 | - | https://linkinghub.elsevier.com/retrieve/pii/S0921509318317593
Co10.007Cr15.01Fe34.99Mn5.003Ni24.983V10.007 | As-Cast | - | FCC | T | RT | 210 | - | 52 | - | - | - | 593 | - | https://linkinghub.elsevier.com/retrieve/pii/S0921509318317593
Al20Co20Cr20Fe20Ni20 | - | - | - | C | RT | 1300 | - | 24.2 | - | - | - | - | - | https://linkinghub.elsevier.com/retrieve/pii/S0925838818302548
Al16Co20Cr20Fe20Ni20Ti4 | - | - | - | C | RT | 968 | - | 30.1 | - | - | - | - | - | https://linkinghub.elsevier.com/retrieve/pii/S0925838818302548
Al10Co20Cr20Fe20Ni20Ti10 | - | - | - | C | RT | 1100 | - | 27.5 | - | - | - | - | - | https://linkinghub.elsevier.com/retrieve/pii/S0925838818302548
Al20Co20Cu20Fe20Ni20 | - | - | - | C | RT | 1060 | - | 19.1 | - | - | - | - | - | https://linkinghub.elsevier.com/retrieve/pii/S0264127516315532
Al16.667Co16.667Cr16.667Cu16.667Fe16.667Ni16.667 | - | - | - | C | RT | 1285 | - | 24.6 | - | - | - | - | - | https://linkinghub.elsevier.com/retrieve/pii/S0264127516315532
Al16.667Co16.667Cu16.667Fe16.667Ni16.667Ti16.667 | - | - | - | C | RT | 1612 | - | 12.8 | - | - | - | - | - | https://linkinghub.elsevier.com/retrieve/pii/S0264127516315532
Al14.286Co14.286Cr14.286Cu14.286Fe14.286Ni14.286Ti14.286 | - | - | - | C | RT | 1523 | - | 8.1 | - | - | - | - | - | https://linkinghub.elsevier.com/retrieve/pii/S0264127516315532
Al25Cr25Fe25Ni25 | - | - | - | C | RT | 1271 | - | 14 | - | - | - | - | - | https://linkinghub.elsevier.com/retrieve/pii/S0925838818328470
Al23.529Co5.882Cr23.529Fe23.529Ni23.529 | - | - | - | C | RT | 1363 | - | 19 | - | - | - | - | - | https://linkinghub.elsevier.com/retrieve/pii/S0925838818328470
Al22.222Co11.111Cr22.222Fe22.222Ni22.222 | - | - | - | C | RT | 1349 | - | 20 | - | - | - | - | - | https://linkinghub.elsevier.com/retrieve/pii/S0925838818328470
Al21.053Co15.789Cr21.053Fe21.053Ni21.053 | - | - | - | C | RT | 1331 | - | 20 | - | - | - | - | - | https://linkinghub.elsevier.com/retrieve/pii/S0925838818328470
Al20Co20Cr20Fe20Ni20 | - | - | - | C | RT | 1313 | - | 19 | - | - | - | - | - | https://linkinghub.elsevier.com/retrieve/pii/S0925838818328470
Co25Cr25Fe25Mn25 | - | - | - | C | RT | 338 | - | 4.3 | - | - | - | - | - | https://linkinghub.elsevier.com/retrieve/pii/S0966979516301170
Co25Cr25Fe25Ni25 | As-Cast | - | FCC | C | RT | 163 | - | 80 | - | - | - | - | 168.9 | https://linkinghub.elsevier.com/retrieve/pii/S0966979518309737
Co23.81Cr23.81Fe23.81Ni23.81W4.762 | As-Cast | - | FCC | C | RT | 335 | - | 52 | - | - | - | - | 244 | https://linkinghub.elsevier.com/retrieve/pii/S0966979518309737
Al6.25Cr20.833Cu10.417Fe20.833Ni41.667 | As-Cast | - | FCC | T | RT | 62 | - | 98 | - | - | - | 169 | 107 | https://linkinghub.elsevier.com/retrieve/pii/S1044580319312410
Co23.256Cr23.256Fe23.256Ni23.256Ti6.977 | As-Cast | - | FCC | T | RT | 540 | - | 60 | - | - | - | 772 | 263 | https://linkinghub.elsevier.com/retrieve/pii/S0921509319309670
Co23.256Cr23.256Fe23.256Ni23.256Ti6.977 | As-Cast | - | FCC | - | - | - | - | - | - | - | - | - | 185 | https://linkinghub.elsevier.com/retrieve/pii/S0921509319309670
Co11.615Cr23.265Fe23.265Ni34.88Ti6.976 | As-Cast | - | FCC | - | - | - | - | - | - | - | - | - | 197 | https://linkinghub.elsevier.com/retrieve/pii/S0921509319309670
Co11.615Cr23.265Fe23.265Ni34.88Ti6.976 | As-Cast | - | FCC | T | RT | 586 | - | 46 | - | - | - | 875 | 308 | https://linkinghub.elsevier.com/retrieve/pii/S0921509319309670
Cr23.256Fe23.256Ni46.512Ti6.977 | As-Cast | - | FCC | T | RT | 672 | - | 37 | - | - | - | 982 | 335 | https://linkinghub.elsevier.com/retrieve/pii/S0921509319309670
Cr23.256Fe23.256Ni46.512Ti6.977 | As-Cast | - | FCC | - | - | - | - | - | - | - | - | - | 204 | https://linkinghub.elsevier.com/retrieve/pii/S0921509319309670
Hf25Nb25Ta25Ti25 | As-Cast + Annealed | - | BCC | C | RT | 860 | - | - | - | - | - | - | - | https://linkinghub.elsevier.com/retrieve/pii/S1359645419303659
Hf10.526Nb5.263Ti42.105V21.053Zr21.053 | As-Cast | - | BCC | C | RT | 1115 | - | 50 | - | - | - | - | 332.4 | https://link.springer.com/article/10.1007/s40195-019-00921-3
Cr25Fe25Mn25Ni25 | - | - | FCC | - | - | - | - | - | - | - | - | - | - | https://linkinghub.elsevier.com/retrieve/pii/S0925838819316020
Co10Cr10Fe40Mn40 | As-Cast | - | FCC | T | RT | 213 | - | 55.7 | - | - | - | 471 | - | https://linkinghub.elsevier.com/retrieve/pii/S0921509319308238
Co10Cr10Fe40Mn40 | As-Cast | - | FCC | T | RT | 393 | - | 26.5 | - | - | - | 634 | - | https://linkinghub.elsevier.com/retrieve/pii/S0921509319308238
Co10Cr10Fe40Mn40 | As-Cast | - | FCC | T | RT | 792 | - | 22.6 | - | - | - | 1055 | - | https://linkinghub.elsevier.com/retrieve/pii/S0921509319308238
Co10Cr10Fe40Mn40 | As-Cast | - | FCC | T | RT | 559 | - | 33.9 | - | - | - | 1004 | - | https://linkinghub.elsevier.com/retrieve/pii/S0921509319308238
Co10Cr10Fe40Mn40 | As-Cast | - | FCC | T | RT | 512 | - | 55.3 | - | - | - | 978 | - | https://linkinghub.elsevier.com/retrieve/pii/S0921509319308238
Co10Cr10Fe40Mn40 | As-Cast | - | FCC | T | RT | 476 | - | 69.4 | - | - | - | 947 | - | https://linkinghub.elsevier.com/retrieve/pii/S0921509319308238
Co20Cr20Fe20Mn20Ni20 | As-Cast | - | FCC | T | RT | 353 | - | - | - | 43 | - | 635 | - | https://linkinghub.elsevier.com/retrieve/pii/S0925838819314008
Al12.5Nb25Ta12.5Ti25Zr25 | Powder Metallurgy | - | BCC | - | - | - | - | - | - | - | - | - | - | https://linkinghub.elsevier.com/retrieve/pii/S0167577X19304641
Co20Cr20Fe20Mn20Ni20 | As-Cast | - | FCC | T | RT | 1199.26 | - | 4.37 | - | - | - | 1335.35 | - | https://link.springer.com/article/10.1007/s11661-019-05231-y
Co20Cr20Fe20Mn20Ni20 | As-Cast | - | FCC | T | RT | 1269.23 | - | 1.16 | - | - | - | 1366.3 | - | https://link.springer.com/article/10.1007/s11661-019-05231-y
Co20Cr20Fe20Mn20Ni20 | As-Cast | - | FCC | T | RT | 1371.21 | - | 1.58 | - | - | - | 1402.83 | - | https://link.springer.com/article/10.1007/s11661-019-05231-y
Co20Cr20Fe20Mn20Ni20 | As-Cast | - | FCC | T | RT | 1362.74 | - | 3.15 | - | - | - | 1471.05 | - | https://link.springer.com/article/10.1007/s11661-019-05231-y
Co20Cr20Fe20Mn20Ni20 | As-Cast | - | FCC | T | RT | 1241.81 | - | 4.31 | - | - | - | 1325.25 | - | https://link.springer.com/article/10.1007/s11661-019-05231-y
Co20Cr20Fe20Mn20Ni20 | As-Cast | - | FCC | T | RT | 930.3 | - | 19.01 | - | - | - | 1021.32 | - | https://link.springer.com/article/10.1007/s11661-019-05231-y
Co20Cr20Fe20Mn20Ni20 | As-Cast | - | FCC | T | RT | 729.21 | - | 26.3 | - | - | - | 901.74 | - | https://link.springer.com/article/10.1007/s11661-019-05231-y
Co20Cr20Fe20Mn20Ni20 | As-Cast | - | FCC | T | RT | 494.82 | - | 38.7 | - | - | - | 735.6 | - | https://link.springer.com/article/10.1007/s11661-019-05231-y
Co20Cr20Fe20Mn20Ni20 | As-Cast | - | FCC | T | RT | 366.88 | - | 42.55 | - | - | - | 673.25 | - | https://link.springer.com/article/10.1007/s11661-019-05231-y
Co20Cr20Fe20Mn20Ni20 | As-Cast | - | FCC | T | RT | 290.65 | - | 43.15 | - | - | - | 618.51 | - | https://link.springer.com/article/10.1007/s11661-019-05231-y
Co20Cr20Fe20Mn20Ni20 | As-Cast | - | FCC | T | RT | 258.76 | - | 45.05 | - | - | - | 598.75 | - | https://link.springer.com/article/10.1007/s11661-019-05231-y
Co25Cr25Fe25Ni25 | - | - | FCC | - | - | - | - | - | - | - | - | - | - | https://linkinghub.elsevier.com/retrieve/pii/S096697951200088X
Al9.091Co18.182Cr18.182Fe18.182Mn18.182Ni18.182 | - | - | - | - | - | - | - | - | - | - | - | - | - | https://www.scientific.net/MSF.846.13
Al6.818Co22.727Cr22.727Fe22.727Mo2.273Ni22.727 | - | - | FCC | - | - | - | - | - | - | - | - | - | 200 | https://linkinghub.elsevier.com/retrieve/pii/S0925838810002379
Al5.005Cr12.006Fe35.002Mn28.001Ni19.986 | As-Cast | - | FCC | T | RT | 280 | - | 48 | - | 48.2 | - | 556 | - | https://linkinghub.elsevier.com/retrieve/pii/S0921509319306793
Al10.011Cr12.006Fe35.002Mn22.996Ni19.986 | As-Cast | - | FCC | T | RT | 320 | - | 42.2 | - | 42.45 | - | 625 | - | https://linkinghub.elsevier.com/retrieve/pii/S0921509319306793
Al5.005Cr12.006Fe35.002Mn28.001Ni19.986 | As-Cast | - | FCC | T | RT | 1253 | - | 6.78 | - | 8.2 | - | 1392 | - | https://linkinghub.elsevier.com/retrieve/pii/S0921509319306793
Al10.011Cr12.006Fe35.002Mn22.996Ni19.986 | As-Cast | - | FCC | T | RT | 1400 | - | 5.83 | - | 7.85 | - | 1500 | - | https://linkinghub.elsevier.com/retrieve/pii/S0921509319306793
Co24.096Cr24.096Fe24.096Mo3.614Ni24.096 | As-Cast | - | FCC | T | RT | 489 | - | - | - | 53.6 | - | 895 | - | https://linkinghub.elsevier.com/retrieve/pii/S0921509319307105
Co24.096Cr24.096Fe24.096Mo3.614Ni24.096 | As-Cast | - | - | T | RT | 873 | - | - | - | 23.4 | - | - | - | https://linkinghub.elsevier.com/retrieve/pii/S0921509319307105
Co24.096Cr24.096Fe24.096Mo3.614Ni24.096 | As-Cast | - | - | T | RT | 952 | - | - | - | 14.2 | - | 1122 | - | https://linkinghub.elsevier.com/retrieve/pii/S0921509319307105
Co24.096Cr24.096Fe24.096Mo3.614Ni24.096 | As-Cast | - | FCC | T | RT | 1136 | - | - | - | 8.7 | - | 1245 | - | https://linkinghub.elsevier.com/retrieve/pii/S0921509319307105
Co24.096Cr24.096Fe24.096Mo3.614Ni24.096 | As-Cast | - | FCC | T | RT | 1301 | - | - | - | 7.2 | - | 1493 | - | https://linkinghub.elsevier.com/retrieve/pii/S0921509319307105
Co24.096Cr24.096Fe24.096Mo3.614Ni24.096 | As-Cast | - | - | T | RT | 1311 | - | - | - | 5.9 | - | 1421 | - | https://linkinghub.elsevier.com/retrieve/pii/S0921509319307105
Co24.096Cr24.096Fe24.096Mo3.614Ni24.096 | As-Cast | - | - | T | RT | 1273 | - | - | - | 5.5 | - | 1458 | - | https://linkinghub.elsevier.com/retrieve/pii/S0921509319307105
Co4.874Cr15.638Cu34.712Ni35.063Si9.712 | As-Cast | - | - | T | RT | 777 | - | 3.4 | - | - | - | 810 | 142.5 | https://linkinghub.elsevier.com/retrieve/pii/S0921509319306069
Co4.874Cr15.638Cu34.712Ni35.063Si9.712 | As-Cast | - | - | - | - | - | - | - | - | - | - | - | 147.4 | https://linkinghub.elsevier.com/retrieve/pii/S0921509319306069
Co4.874Cr15.638Cu34.712Ni35.063Si9.712 | As-Cast | - | - | - | - | - | - | - | - | - | - | - | 155.2 | https://linkinghub.elsevier.com/retrieve/pii/S0921509319306069
Al33.003Co33.003Cr3.003Nb23.993W6.997 | As-Cast | - | - | - | RT | - | - | - | - | - | - | - | 1084 | https://www.nature.com/articles/s41467-019-10533-1
Co23.998Cr22.006Ni23.998Ta11.999Ti17.999 | As-Cast | - | - | - | RT | - | - | - | - | - | - | - | 1011 | https://www.nature.com/articles/s41467-019-10533-1
Al35.994Co6.005Mo38.008Ni10.984W9.008 | As-Cast | - | - | - | RT | - | - | - | - | - | - | - | 725 | https://www.nature.com/articles/s41467-019-10533-1
Co2.022Nb29.995Ni47.015Ta11.989Ti8.98 | As-Cast | - | - | - | RT | - | - | - | - | - | - | - | 815 | https://www.nature.com/articles/s41467-019-10533-1
Co12.016Cr20.995Nb20.995Ni1.981Ti44.014 | As-Cast | - | - | - | RT | - | - | - | - | - | - | - | 422 | https://www.nature.com/articles/s41467-019-10533-1
Co38.986Cr18.986Nb9.006Ta1.014Ti32.008 | As-Cast | - | - | - | RT | - | - | - | - | - | - | - | 856 | https://www.nature.com/articles/s41467-019-10533-1
Co21.988Nb30.994Ta4.016Ti38.986W4.016 | As-Cast | - | - | - | RT | - | - | - | - | - | - | - | 277 | https://www.nature.com/articles/s41467-019-10533-1
Al14.28Co14.28Cu14.28Fe14.28Ni42.882 | As-Cast | - | FCC | C | RT | 268 | - | - | - | - | - | - | 279.6 | https://linkinghub.elsevier.com/retrieve/pii/S1005030218303451
Co29.412Cr5.882Fe29.412Ni29.412Si5.882 | As-Cast | - | FCC | T | RT | 225 | - | 61 | - | - | - | 732 | 130.1 | https://linkinghub.elsevier.com/retrieve/pii/S0304885318334012
Co29.412Cr5.882Fe29.412Ni29.412Si5.882 | As-Cast | - | FCC | T | RT | 705 | - | 10 | - | - | - | 1070 | 318.2 | https://linkinghub.elsevier.com/retrieve/pii/S0304885318334012
Co29.412Cr5.882Fe29.412Ni29.412Si5.882 | As-Cast | - | FCC | T | RT | 320 | - | 60 | - | - | - | 920 | 153.8 | https://linkinghub.elsevier.com/retrieve/pii/S0304885318334012
Al64.977Cu5.003Fe5.003Mg5.003Si15.01Zn5.003 | As-Cast | 3.08 | FCC | C | RT | 422 | - | 1 | - | - | - | - | - | https://www.nature.com/articles/s41598-019-43329-w
Al64.977Cu5.003Mg5.003Ni5.003Si15.01Zn5.003 | As-Cast | 3.15 | FCC | C | RT | 534 | - | 1 | - | - | - | - | - | https://www.nature.com/articles/s41598-019-43329-w
Al64.977Cr5.003Cu5.003Mg5.003Si15.01Zn5.003 | As-Cast | 3.06 | FCC | C | RT | 490 | - | 6 | - | - | - | - | - | https://www.nature.com/articles/s41598-019-43329-w
Al64.977Cu5.003Mg5.003Mn5.003Si15.01Zn5.003 | As-Cast | 2.98 | FCC | C | RT | 622 | - | 2 | - | - | - | - | - | https://www.nature.com/articles/s41598-019-43329-w
Co23.81Cr23.81Fe23.81Mo4.762Ni23.81 | As-Cast | - | FCC | T | RT | 400 | - | 53 | - | - | - | 780 | - | https://www.mdpi.com/1099-4300/21/5/448
Co23.81Cr23.81Fe23.81Mo4.762Ni23.81 | As-Cast + Annealed | - | FCC | T | RT | - | - | 43 | - | - | - | 838 | - | https://www.mdpi.com/1099-4300/21/5/448
Co23.81Cr23.81Fe23.81Mo4.762Ni23.81 | As-Cast + Annealed | - | FCC | T | RT | - | - | 31 | - | - | - | 899 | - | https://www.mdpi.com/1099-4300/21/5/448
Co23.81Cr23.81Fe23.81Mo4.762Ni23.81 | As-Cast + Annealed | - | FCC | T | RT | - | - | 29 | - | - | - | 902 | - | https://www.mdpi.com/1099-4300/21/5/448
Co23.81Cr23.81Fe23.81Mo4.762Ni23.81 | As-Cast + Annealed | - | FCC | T | RT | - | - | 52 | - | - | - | 811 | - | https://www.mdpi.com/1099-4300/21/5/448
Co23.81Cr23.81Fe23.81Mo4.762Ni23.81 | As-Cast + Annealed | - | FCC | T | RT | - | - | 49 | - | - | - | 790 | - | https://www.mdpi.com/1099-4300/21/5/448
Co23.81Cr23.81Fe23.81Mo4.762Ni23.81 | As-Cast + Annealed | - | FCC | T | RT | - | - | 47 | - | - | - | 799 | - | https://www.mdpi.com/1099-4300/21/5/448
Co23.81Cr23.81Fe23.81Mo4.762Ni23.81 | As-Cast + Annealed | - | FCC | T | RT | - | - | 37 | - | - | - | 802 | - | https://www.mdpi.com/1099-4300/21/5/448
Co23.81Cr23.81Fe23.81Mo4.762Ni23.81 | As-Cast + Annealed | - | FCC | T | RT | - | - | 36 | - | - | - | 823 | - | https://www.mdpi.com/1099-4300/21/5/448
Co23.81Cr23.81Fe23.81Mo4.762Ni23.81 | As-Cast + Annealed | - | FCC | T | RT | - | - | 34 | - | - | - | 849 | - | https://www.mdpi.com/1099-4300/21/5/448
Co23.81Cr23.81Fe23.81Mo4.762Ni23.81 | As-Cast + Annealed | - | FCC | T | RT | - | - | 32 | - | - | - | 895 | - | https://www.mdpi.com/1099-4300/21/5/448
Al19.909Ca5.003Li29.986Mg34.99Si10.007Y0.105 | As-Cast | 1.7 | - | C | RT | 556 | - | 3 | - | - | - | - | - | https://www.mdpi.com/1996-1944/12/7/1136
Al15.01Ca10.007Li34.99Mg34.99Si5.003 | As-Cast | 1.57 | - | C | RT | 418 | - | 13 | - | - | - | - | - | https://www.mdpi.com/1996-1944/12/7/1136
Al14.539Ca0.979Li36.906Mg46.598Si0.979 | As-Cast | 1.52 | - | C | RT | 360 | - | 9 | - | - | - | - | - | https://www.mdpi.com/1996-1944/12/7/1136
Al14.993Ca0.495Li38.001Mg45.025Si1.486 | As-Cast | 1.5 | - | C | RT | 342 | - | 44 | - | - | - | - | - | https://www.mdpi.com/1996-1944/12/7/1136
Al14.986Ca0.495Li39.019Mg45.005Si0.495 | As-Cast | 1.46 | - | C | RT | 300 | - | 63 | - | - | - | - | - | https://www.mdpi.com/1996-1944/12/7/1136
Co20Cr20Fe20Ni20Pd20 | As-Cast | - | FCC | - | - | - | - | - | - | - | - | - | 295 | https://www.mdpi.com/1099-4300/21/3/288
Al5.66Co18.868Cr18.868Fe18.868Mn18.868Ni18.868 | Powder Metallurgy | - | - | - | - | - | - | - | - | - | - | - | - | https://linkinghub.elsevier.com/retrieve/pii/S1359646218307565
Cr29.412Fe29.412Ni29.412Ti11.765 | As-Cast | - | BCC | C | RT | 2475.41 | - | 6.5 | - | - | - | - | 600.3 | https://link.springer.com/article/10.1557/jmr.2019.40
Cr28.571Fe28.571Ni28.571Ti14.286 | As-Cast | - | BCC | C | RT | 2380.79 | - | - | - | - | - | - | 709.6 | https://link.springer.com/article/10.1557/jmr.2019.40
Cr27.778Fe27.778Ni27.778Ti16.667 | As-Cast | - | BCC | C | RT | 1923.15 | - | - | - | - | - | - | 718.2 | https://link.springer.com/article/10.1557/jmr.2019.40
Al7.512Cr6.018Fe40.388Mn34.774Ni11.309 | As-Cast | - | - | T | RT | 159 | - | - | - | 40.8 | - | 535 | - | https://linkinghub.elsevier.com/retrieve/pii/S0921509319301182
Al7.512Cr6.018Fe40.388Mn34.774Ni11.309 | As-Cast + Annealed | - | - | T | RT | 409 | - | - | - | 10.5 | - | 584 | - | https://linkinghub.elsevier.com/retrieve/pii/S0921509319301182
Al7.512Cr6.018Fe40.388Mn34.774Ni11.309 | As-Cast | - | - | T | RT | 355 | - | - | - | 49.5 | - | 1174 | - | https://linkinghub.elsevier.com/retrieve/pii/S0921509319301182
Al7.512Cr6.018Fe40.388Mn34.774Ni11.309 | As-Cast + Annealed | - | - | T | RT | 954 | - | - | - | 2 | - | 978 | - | https://linkinghub.elsevier.com/retrieve/pii/S0921509319301182
Co20Cr20Cu20Fe20Ni20 | As-Cast | - | FCC | C | RT | 300 | - | 50.2 | - | - | - | - | - | https://link.springer.com/article/10.1007/s11665-018-3837-1
Ag20Al20Nb20Ti20Zn20 | As-Cast + Annealed | 4.75 | - | - | - | - | - | - | - | - | - | - | - | https://linkinghub.elsevier.com/retrieve/pii/S092150931831699X
Ag20Al20Nb20Ti20Zn20 | As-Cast + Annealed | 5.78 | - | - | - | - | - | - | - | - | - | - | - | https://linkinghub.elsevier.com/retrieve/pii/S092150931831699X
Ag20Al20Nb20Ti20Zn20 | As-Cast + Annealed | 5.79 | - | - | - | - | - | - | - | - | - | - | - | https://linkinghub.elsevier.com/retrieve/pii/S092150931831699X
Ag20Al20Nb20Ti20Zn20 | As-Cast + Annealed | 5.51 | - | - | - | - | - | - | - | - | - | - | - | https://linkinghub.elsevier.com/retrieve/pii/S092150931831699X
Ag20Al20Nb20Ti20Zn20 | As-Cast + Annealed | - | - | - | - | - | - | - | - | - | - | - | - | https://linkinghub.elsevier.com/retrieve/pii/S092150931831699X
Al11.111Cr22.222Cu22.222Fe22.222Ni22.222 | As-Cast | - | FCC | - | - | - | - | - | - | - | - | - | 226 | https://link.springer.com/article/10.1007/s11665-018-3822-8
Al11.111Cr22.222Cu22.222Fe22.222Ni22.222 | As-Cast | - | FCC | - | - | - | - | - | - | - | - | - | 287 | https://link.springer.com/article/10.1007/s11665-018-3822-8
Co25Cr25Fe25Ni25 | Powder Metallurgy | - | FCC | - | - | - | - | - | - | - | - | - | - | https://www.mdpi.com/2079-6412/9/1/16
C2.629Co23.685Cr23.685Fe23.685Ni23.685W2.629 | Powder Metallurgy | 7.24 | FCC | - | - | - | - | - | - | - | - | - | 475 | https://www.mdpi.com/2079-6412/9/1/16
C8.831Co20.585Cr20.585Fe20.585Ni20.585W8.831 | Powder Metallurgy | 8.39 | FCC | - | - | - | - | - | - | - | - | - | 531 | https://www.mdpi.com/2079-6412/9/1/16
Al22.222Nb22.222Ti22.222V22.222Zr11.111 | - | 5.64 | - | C | RT | 1480 | - | 50 | - | - | - | - | - | https://linkinghub.elsevier.com/retrieve/pii/S0167577X15304572
Al25Hf25Nb25Ti25 | As-Cast + Annealed | - | B2 | - | - | - | - | - | - | - | - | - | - | https://linkinghub.elsevier.com/retrieve/pii/S0264127518304702
Al25Hf25Nb25Ti25 | As-Cast | - | B2 | - | - | - | - | - | - | - | - | - | - | https://linkinghub.elsevier.com/retrieve/pii/S0264127518304702
Al25Hf25Ta25Ti25 | As-Cast + Annealed | - | B2 | - | - | - | - | - | - | - | - | - | - | https://linkinghub.elsevier.com/retrieve/pii/S0264127518304702
Al25Hf25Ta25Ti25 | As-Cast | - | B2 | - | - | - | - | - | - | - | - | - | - | https://linkinghub.elsevier.com/retrieve/pii/S0264127518304702
Al25Mo25Nb25Ti25 | As-Cast | - | BCC | - | - | - | - | - | - | - | - | - | 509 | https://linkinghub.elsevier.com/retrieve/pii/S0264127518304702
Cr25Mo25Ta25Ti25 | As-Cast + Annealed | - | BCC | - | - | - | - | - | - | - | - | - | 555 | https://linkinghub.elsevier.com/retrieve/pii/S0264127518304702
Cr25Mo25Ta25Ti25 | As-Cast | - | BCC | - | - | - | - | - | - | - | - | - | 539 | https://linkinghub.elsevier.com/retrieve/pii/S0264127518304702
Cr25Nb25Ta25Ti25 | As-Cast | - | BCC | - | - | - | - | - | - | - | - | - | 495 | https://linkinghub.elsevier.com/retrieve/pii/S0264127518304702
Cr25Nb25Ti25W25 | As-Cast | - | BCC | - | - | - | - | - | - | - | - | - | 630 | https://linkinghub.elsevier.com/retrieve/pii/S0264127518304702
Mo20Nb20Ta20Ti20W20 | As-Cast + Annealed | - | BCC | - | - | - | - | - | - | - | - | - | 482 | https://linkinghub.elsevier.com/retrieve/pii/S0264127518304702
Mo20Nb20Ta20Ti20W20 | As-Cast | - | BCC | - | - | - | - | - | - | - | - | - | 446 | https://linkinghub.elsevier.com/retrieve/pii/S0264127518304702
Mo25Nb25Ta25Ti25 | As-Cast + Annealed | - | BCC | - | - | - | - | - | - | - | - | - | 407 | https://linkinghub.elsevier.com/retrieve/pii/S0264127518304702
Mo25Nb25Ta25Ti25 | As-Cast | - | BCC | - | - | - | - | - | - | - | - | - | 431 | https://linkinghub.elsevier.com/retrieve/pii/S0264127518304702
Al5.882Co23.529Cr23.529Fe23.529Ni23.529 | As-Cast + Annealed | - | FCC | - | RT | - | - | - | - | - | - | - | 110 | https://linkinghub.elsevier.com/retrieve/pii/S0925838809016570
Al5.882Co23.529Cr23.529Fe23.529Ni23.529 | As-Cast + Annealed | - | FCC | - | RT | - | - | - | - | - | - | - | 113 | https://linkinghub.elsevier.com/retrieve/pii/S0925838809016570
Al8.571Co22.857Cr22.857Fe22.857Ni22.857 | As-Cast + Annealed | - | FCC | - | RT | - | - | - | - | - | - | - | 131 | https://linkinghub.elsevier.com/retrieve/pii/S0925838809016570
Al8.571Co22.857Cr22.857Fe22.857Ni22.857 | As-Cast + Annealed | - | FCC | - | RT | - | - | - | - | - | - | - | 196 | https://linkinghub.elsevier.com/retrieve/pii/S0925838809016570
Al17.949Co20.513Cr20.513Fe20.513Ni20.513 | As-Cast + Annealed | - | BCC | - | RT | - | - | - | - | - | - | - | 538 | https://linkinghub.elsevier.com/retrieve/pii/S0925838809016570
Al23.81Co19.048Cr19.048Fe19.048Ni19.048 | As-Cast + Annealed | - | BCC | - | RT | - | - | - | - | - | - | - | 487 | https://linkinghub.elsevier.com/retrieve/pii/S0925838809016570
Al23.81Co19.048Cr19.048Fe19.048Ni19.048 | As-Cast + Annealed | - | BCC | - | RT | - | - | - | - | - | - | - | 499 | https://linkinghub.elsevier.com/retrieve/pii/S0925838809016570
Al27.263Co18.184Cr18.184Fe18.184Ni18.184 | As-Cast + Annealed | - | BCC | - | RT | - | - | - | - | - | - | - | 484 | https://linkinghub.elsevier.com/retrieve/pii/S0925838809016570
Al27.263Co18.184Cr18.184Fe18.184Ni18.184 | As-Cast + Annealed | - | BCC | - | RT | - | - | - | - | - | - | - | 517 | https://linkinghub.elsevier.com/retrieve/pii/S0925838809016570
Al33.333Co16.667Cr16.667Fe16.667Ni16.667 | As-Cast + Annealed | - | BCC | - | RT | - | - | - | - | - | - | - | 509 | https://linkinghub.elsevier.com/retrieve/pii/S0925838809016570
Al33.333Co16.667Cr16.667Fe16.667Ni16.667 | As-Cast + Annealed | - | BCC | - | RT | - | - | - | - | - | - | - | 512 | https://linkinghub.elsevier.com/retrieve/pii/S0925838809016570
Al20Co20Cr20Fe20Ni20 | As-Cast + Annealed | - | BCC | - | RT | - | - | - | - | - | - | - | 484 | https://linkinghub.elsevier.com/retrieve/pii/S0925838809016570
Al27.263Co18.184Cr18.184Fe18.184Ni18.184 | As-Cast | - | BCC | - | RT | - | - | - | - | - | - | - | 402 | https://linkinghub.elsevier.com/retrieve/pii/S0925838808012826
Al38.462Co15.385Cr15.385Fe15.385Ni15.385 | As-Cast | - | BCC | - | RT | - | - | - | - | - | - | - | 487 | https://linkinghub.elsevier.com/retrieve/pii/S0925838808012826
Al33.333Co16.667Cr16.667Fe16.667Ni16.667 | As-Cast | - | BCC | - | RT | - | - | - | - | - | - | - | 432 | https://linkinghub.elsevier.com/retrieve/pii/S0925838808012826
Al42.882Co14.28Cr14.28Fe14.28Ni14.28 | As-Cast | - | BCC | - | RT | - | - | - | - | - | - | - | 506 | https://linkinghub.elsevier.com/retrieve/pii/S0925838808012826
Al20Co20Cr20Fe20Ni20 | As-Cast | - | BCC | - | RT | - | - | - | - | - | - | - | 395 | https://linkinghub.elsevier.com/retrieve/pii/S0925838808012826
Al9.091Co18.182Cr18.182Cu18.182Fe18.182Ni18.182 | As-Cast | - | - | - | RT | - | - | - | - | - | - | - | 300 | https://validate.perfdrive.com/fb803c746e9148689b3984a31fccd902/?ssa=4c70301c-ead6-4562-a540-4b7e56223121&ssb=33859205598&ssc=https%3A%2F%2Fiopscience.iop.org%2Farticle%2F10.1149%2F1.2744133&ssi=ebf87fa4-cnvj-4289-aa21-07782e3267b3&ssk=botmanager_support@radware.com&ssm=89086656874174686192366239312433&ssn=9b5e431da2908ffcc61fd4613a7810fb7fd94b4990a8-b001-4d26-b04ff2&sso=21c1ce02-66a17fa332fe1f93ee69d2b4594108ed9b63dd7996371eb2&ssp=79024512091774971062177497128744097&ssq=38471209166530407326691663564165138775463&ssr=MTI5LjI0LjE0My4yMTQ=&sst=Mozilla/5.0&ssu=&ssv=&ssw=&ssx=eyJyZCI6ImlvcC5vcmciLCJfX3V6bWYiOiI3ZjkwMDA0YjQ5OTBhOC1iMDAxLTRkMjYtYmUwMi02NmExN2ZhMzMyZmUxLTE3NzQ5OTE2NjM3MjAyMDUzLTAwMzAzNzE4OTIxZDdlYTQ1OGYxOSIsInV6bXgiOiI3ZjkwMDA3NjNiM2M2ZC0zODAyLTQyYTktYTFjOS1mMGZmOWY3NzIwMzYxLTE3NzQ5OTE2NjM3MjAyMDUzLWZjMzdmYTJjMTFiOTM3ZDQxOSJ9
Al9.091Co18.182Cr18.182Cu18.182Fe18.182Ni18.182 | As-Cast | - | FCC | - | RT | - | - | - | - | - | - | - | 225 | https://www.jstage.jst.go.jp/article/matertrans/47/5/47_5_1395/_article
Al9.091Co18.182Cr18.182Cu18.182Fe18.182Ni18.182 | As-Cast | - | FCC | - | RT | - | - | - | - | - | - | - | 215 | https://link.springer.com/article/10.1007/s11661-006-0081-3
Al7.063Co23.234Cr23.234Fe23.234Ni23.234 | As-Cast | - | FCC | - | - | - | - | - | - | - | - | - | - | https://linkinghub.elsevier.com/retrieve/pii/S1359646216302731
Al7.063Co23.234Cr23.234Fe23.234Ni23.234 | As-Cast + Annealed | - | FCC | - | - | - | - | - | - | - | - | - | - | https://linkinghub.elsevier.com/retrieve/pii/S0925838813028144
Al7.989Co17.002Cr17.002Cu7.989Fe17.002Ni33.014 | As-Cast + Annealed | - | - | - | - | - | - | - | - | - | - | - | 168 | https://linkinghub.elsevier.com/retrieve/pii/S0304399115001436
Al7.989Co17.002Cr17.002Cu7.989Fe17.002Ni33.014 | As-Cast + Annealed | - | - | - | - | - | - | - | - | - | - | - | 328 | https://linkinghub.elsevier.com/retrieve/pii/S0304399115001436
Al7.989Co17.002Cr17.002Cu7.989Fe17.002Ni33.014 | As-Cast + Annealed | - | - | - | - | - | - | - | - | - | - | - | 206 | https://linkinghub.elsevier.com/retrieve/pii/S1044580318311094
Al7.063Co23.234Cr23.234Fe23.234Ni23.234 | As-Cast | - | FCC | C | RT | - | - | 25 | - | - | - | - | - | https://linkinghub.elsevier.com/retrieve/pii/S0921509315002002
Al6.977Co23.256Cr23.256Fe23.256Ni23.256 | As-Cast | - | FCC | - | - | - | - | - | - | - | - | - | 117 | https://linkinghub.elsevier.com/retrieve/pii/S0264127519301352
Al9.091Co18.182Cr18.182Cu18.182Fe18.182Ni18.182 | As-Cast | - | FCC | - | - | - | - | - | - | - | - | - | 160 | https://linkinghub.elsevier.com/retrieve/pii/S0042207X1832222X
Hf20Nb20Ta20Ti20Zr20 | As-Cast | - | BCC | - | - | - | - | - | - | - | - | - | - | https://linkinghub.elsevier.com/retrieve/pii/S1044580318307514
Hf25Nb25Ti25Zr25 | As-Cast | - | BCC | - | - | - | - | - | - | - | - | - | - | https://linkinghub.elsevier.com/retrieve/pii/S0966979518311245
Co33.333Fe33.333Ni33.333 | - | - | - | - | - | - | - | - | - | - | - | - | - | https://linkinghub.elsevier.com/retrieve/pii/S0921509317304501
Co33.333Cr33.333Ni33.333 | - | - | - | - | - | - | - | - | - | - | - | - | - | https://linkinghub.elsevier.com/retrieve/pii/S0921509317308535
Co33.333Cr33.333Ni33.333 | - | - | - | - | - | - | - | - | - | - | - | - | - | https://www.nature.com/articles/ncomms10602
Co33.333Cr33.333Ni33.333 | - | - | - | - | - | - | - | - | - | - | - | - | - | https://linkinghub.elsevier.com/retrieve/pii/S0921509317304501
Al34.002Co17.001Cr34.002Fe4.998Ni9.997 | - | - | - | - | - | - | - | - | - | - | - | - | 699 | https://linkinghub.elsevier.com/retrieve/pii/S1359645419301430
Al46.992Co14.004Cr14.991Cu4.981Fe13.017Ni6.015 | - | - | - | - | - | - | - | - | - | - | - | - | 728 | https://linkinghub.elsevier.com/retrieve/pii/S1359645419301430
Al37.994Co10.98Cr6.003Cu9.005Fe31.003Ni5.015 | - | - | - | - | - | - | - | - | - | - | - | - | 604 | https://linkinghub.elsevier.com/retrieve/pii/S1359645419301430
Al35.997Co10.007Cr30.994Cu6.012Fe8.999Ni7.991 | - | - | - | - | - | - | - | - | - | - | - | - | 790 | https://linkinghub.elsevier.com/retrieve/pii/S1359645419301430
Al42.992Co16.982Cr15.004Fe14.015Ni11.006 | - | - | - | - | - | - | - | - | - | - | - | - | 806 | https://linkinghub.elsevier.com/retrieve/pii/S1359645419301430
Al47.015Co11.989Cr11.989Cu4.984Fe13.023Ni11.001 | - | - | - | - | - | - | - | - | - | - | - | - | 811 | https://linkinghub.elsevier.com/retrieve/pii/S1359645419301430
Al42.992Co19.003Cr19.003Fe11.006Ni7.997 | - | - | - | - | - | - | - | - | - | - | - | - | 855 | https://linkinghub.elsevier.com/retrieve/pii/S1359645419301430
Al39.017Co9.988Cr31.018Cu4.994Fe7.998Ni6.984 | - | - | - | - | - | - | - | - | - | - | - | - | 802 | https://linkinghub.elsevier.com/retrieve/pii/S1359645419301430
Al46.992Co13.017Cr13.017Cu4.981Fe11.983Ni10.009 | - | - | - | - | - | - | - | - | - | - | - | - | 799 | https://linkinghub.elsevier.com/retrieve/pii/S1359645419301430
Al42.992Co19.991Cr22.012Fe7.997Ni7.008 | - | - | - | - | - | - | - | - | - | - | - | - | 857 | https://linkinghub.elsevier.com/retrieve/pii/S1359645419301430
Al47.015Co14.01Cr18.994Cu4.984Fe10.014Ni4.984 | - | - | - | - | - | - | - | - | - | - | - | - | 855 | https://linkinghub.elsevier.com/retrieve/pii/S1359645419301430
Al43.011Co20Cr19.011Fe8.989Ni8.989 | - | - | - | - | - | - | - | - | - | - | - | - | 816 | https://linkinghub.elsevier.com/retrieve/pii/S1359645419301430
Al45.998Co13.983Cr22.999Cu5.014Fe6.992Ni5.014 | - | - | - | - | - | - | - | - | - | - | - | - | 811 | https://linkinghub.elsevier.com/retrieve/pii/S1359645419301430
Al43.995Co13.99Cr21.997Cu5.015Fe9.019Ni5.983 | - | - | - | - | - | - | - | - | - | - | - | - | 790 | https://linkinghub.elsevier.com/retrieve/pii/S1359645419301430
Al42.992Co19.003Cr23.99Fe7.997Ni6.019 | - | - | - | - | - | - | - | - | - | - | - | - | 855 | https://linkinghub.elsevier.com/retrieve/pii/S1359645419301430
Al42.992Co18.014Cr23.99Fe10.017Ni4.987 | - | - | - | - | - | - | - | - | - | - | - | - | 856 | https://linkinghub.elsevier.com/retrieve/pii/S1359645419301430
Al47.015Co14.01Cr20.028Cu4.984Fe8.98Ni4.984 | - | - | - | - | - | - | - | - | - | - | - | - | 859 | https://linkinghub.elsevier.com/retrieve/pii/S1359645419301430
Al42.992Co23.99Cr22.012Fe4.987Ni6.019 | - | - | - | - | - | - | - | - | - | - | - | - | 875 | https://linkinghub.elsevier.com/retrieve/pii/S1359645419301430
Al43.011Co24.989Cr22.022Fe4.989Ni4.989 | - | - | - | - | - | - | - | - | - | - | - | - | 865 | https://linkinghub.elsevier.com/retrieve/pii/S1359645419301430
Al43.011Co24Cr23.011Fe4.989Ni4.989 | - | - | - | - | - | - | - | - | - | - | - | - | 868 | https://linkinghub.elsevier.com/retrieve/pii/S1359645419301430
Al43.011Co23.011Cr20.989Fe8Ni4.989 | - | - | - | - | - | - | - | - | - | - | - | - | 863 | https://linkinghub.elsevier.com/retrieve/pii/S1359645419301430
Al47.015Co11.989Cr20.028Cu4.984Fe11.001Ni4.984 | - | - | - | - | - | - | - | - | - | - | - | - | 843 | https://linkinghub.elsevier.com/retrieve/pii/S1359645419301430
Al42.992Co15.004Cr16.982Cu4.987Fe14.015Ni6.019 | - | - | - | - | - | - | - | - | - | - | - | - | 794 | https://linkinghub.elsevier.com/retrieve/pii/S1359645419301430
Al41.999Co9.996Cr29.987Cu4.998Fe7.014Ni6.006 | - | - | - | - | - | - | - | - | - | - | - | - | 783 | https://linkinghub.elsevier.com/retrieve/pii/S1359645419301430
Al47.015Co11.001Cr22.003Cu4.984Fe10.014Ni4.984 | - | - | - | - | - | - | - | - | - | - | - | - | 797 | https://linkinghub.elsevier.com/retrieve/pii/S1359645419301430
Al46.992Co13.017Cr20.019Cu4.981Fe10.009Ni4.981 | - | - | - | - | - | - | - | - | - | - | - | - | 805 | https://linkinghub.elsevier.com/retrieve/pii/S1359645419301430
Al29.004Co21.999Cr34.002Fe4.998Ni9.997 | - | - | - | - | - | - | - | - | - | - | - | - | 699 | https://linkinghub.elsevier.com/retrieve/pii/S1359645419301430
Al47.037Co7.008Cr15.992Cu8.984Fe15.992Ni4.986 | - | - | - | - | - | - | - | - | - | - | - | - | 749 | https://linkinghub.elsevier.com/retrieve/pii/S1359645419301430
Al43.011Co14.022Cr20.989Cu4.989Fe12Ni4.989 | - | - | - | - | - | - | - | - | - | - | - | - | 828 | https://linkinghub.elsevier.com/retrieve/pii/S1359645419301430
Al47.015Co18.007Cr14.998Cu4.984Fe10.014Ni4.984 | - | - | - | - | - | - | - | - | - | - | - | - | 849 | https://linkinghub.elsevier.com/retrieve/pii/S1359645419301430
Al42.992Co18.014Cr19.991Fe11.995Ni7.008 | - | - | - | - | - | - | - | - | - | - | - | - | 864 | https://linkinghub.elsevier.com/retrieve/pii/S1359645419301430
Al47.015Co17.019Cr15.985Cu4.984Fe10.014Ni4.984 | - | - | - | - | - | - | - | - | - | - | - | - | 841 | https://linkinghub.elsevier.com/retrieve/pii/S1359645419301430
Al45.977Co21.011Cr17.977Cu5.011Fe5.011Ni5.011 | - | - | - | - | - | - | - | - | - | - | - | - | 840 | https://linkinghub.elsevier.com/retrieve/pii/S1359645419301430
Al42.992Co22.012Cr22.012Fe7.997Ni4.987 | - | - | - | - | - | - | - | - | - | - | - | - | 882 | https://linkinghub.elsevier.com/retrieve/pii/S1359645419301430
Al43.011Co20Cr20.989Fe8.989Ni7.011 | - | - | - | - | - | - | - | - | - | - | - | - | 828 | https://linkinghub.elsevier.com/retrieve/pii/S1359645419301430
Al43.011Co22.022Cr24.989Fe4.989Ni4.989 | - | - | - | - | - | - | - | - | - | - | - | - | 848 | https://linkinghub.elsevier.com/retrieve/pii/S1359645419301430
Al47.037Co19.003Cr19.003Cu4.986Fe4.986Ni4.986 | - | - | - | - | - | - | - | - | - | - | - | - | 878 | https://linkinghub.elsevier.com/retrieve/pii/S1359645419301430
Al43.011Co28.989Cr18.022Fe4.989Ni4.989 | - | - | - | - | - | - | - | - | - | - | - | - | 782 | https://linkinghub.elsevier.com/retrieve/pii/S1359645419301430
Co33.333Fe33.333Ni33.333 | As-Cast | - | FCC | T | RT | - | - | 15 | - | - | - | - | - | https://linkinghub.elsevier.com/retrieve/pii/S0966979519300251
Co33.333Fe33.333Ni33.333 | As-Cast | - | FCC | T | RT | - | - | - | - | - | - | - | - | https://linkinghub.elsevier.com/retrieve/pii/S1359645419302174
Co48.709Cr2.582Ni48.709 | As-Cast | - | FCC | T | RT | - | - | - | - | - | - | - | - | https://linkinghub.elsevier.com/retrieve/pii/S1359645419302174
Hf20Nb20Ta20Ti20Zr20 | As-Cast | - | BCC | - | RT | - | - | - | - | - | - | - | - | https://linkinghub.elsevier.com/retrieve/pii/S0925838819320109
Al20Co20Cr20Fe20Ni20 | - | - | BCC | - | - | - | - | - | - | - | - | - | 500 | https://linkinghub.elsevier.com/retrieve/pii/S096697951200088X
Al33.333Co16.667Cr16.667Fe16.667Ni16.667 | - | - | BCC | - | - | - | - | - | - | - | - | - | 733 | https://linkinghub.elsevier.com/retrieve/pii/S096697951200088X
Al6.977Co23.256Cr23.256Fe23.256Ni23.256 | - | - | FCC | - | - | - | - | - | - | - | - | - | 160 | https://linkinghub.elsevier.com/retrieve/pii/S0925838810002379
Al25Nb25Ta25Ti25 | As-Cast | - | BCC | - | - | - | - | - | - | - | - | - | 458 | https://linkinghub.elsevier.com/retrieve/pii/S0264127518304702
Hf25Nb25Ta25Ti25 | As-Cast + Annealed | - | BCC | - | - | - | - | - | - | - | - | - | 280 | https://linkinghub.elsevier.com/retrieve/pii/S0264127518304702
Hf25Nb25Ta25Ti25 | As-Cast | - | BCC | - | - | - | - | - | - | - | - | - | 270 | https://linkinghub.elsevier.com/retrieve/pii/S0264127518304702
Al9.090909Co18.181818Cr18.181818Cu18.181818Fe18.181818Ni18.181818 | prepared by arc-melting and casting; homogenized at 1000 °C for 6 h with a subsequent water quenching | - | poly-grained FCC matrix phase + poly-grained FCC Cu-rich phase | - | - | - | - | - | - | - | - | - | 154 ± 4 | https://linkinghub.elsevier.com/retrieve/pii/S0925838809020647
Al9.090909Co18.181818Cr18.181818Cu18.181818Fe18.181818Ni18.181818 | prepared by arc-melting and casting; homogenized at 1000 °C for 6 h with a subsequent water quenching; cold-rolled to a thickness of 1 mm, representing a thickness reduction of 80% | - | matrix FCC + Cu-rich phase FCC | T | RT | 1292 | - | 6 | - | - | - | 1406 | 399 ± 11 | https://linkinghub.elsevier.com/retrieve/pii/S0925838809020647
Al9.090909Co18.181818Cr18.181818Cu18.181818Fe18.181818Ni18.181818 | prepared by arc-melting and casting; homogenized at 1000 °C for 6 h with a subsequent water quenching; cold-rolled to a thickness of 1 mm, representing a thickness reduction of 80%; annealed at 900 °C for 5 h | - | matrix FCC + Cu-rich phase FCC | T | RT | 656 | - | 29 | - | - | - | 796 | 250 ± 3 | https://linkinghub.elsevier.com/retrieve/pii/S0925838809020647
Al9.090909Co18.181818Cr18.181818Cu18.181818Fe18.181818Ni18.181818 | as-rolled | - | - | T | 400 | - | - | 1.7 | - | - | - | - | - | https://linkinghub.elsevier.com/retrieve/pii/S0925838809020647
Al9.090909Co18.181818Cr18.181818Cu18.181818Fe18.181818Ni18.181818 | as-annealed | - | - | T | 500 | - | - | 1.9 | - | - | - | - | - | https://linkinghub.elsevier.com/retrieve/pii/S0925838809020647
Al9.090909Co18.181818Cr18.181818Cu18.181818Fe18.181818Ni18.181818 | as-annealed | - | - | T | 700 | - | - | 12 | - | - | - | - | - | https://linkinghub.elsevier.com/retrieve/pii/S0925838809020647
Al9.090909Co18.181818Cr18.181818Cu18.181818Fe18.181818Ni18.181818 | as-rolled | - | - | T | 800 | - | - | 14 | - | - | - | - | - | https://linkinghub.elsevier.com/retrieve/pii/S0925838809020647
Al20Co20Cu20Fe20Ni20 | arc-melting + in-situ suck-casting into a copper mold; as-cast | - | FCC+BCC | C | RT | - | 1330 | 9 | - | - | - | - | 536.2 | https://linkinghub.elsevier.com/retrieve/pii/S092150931200963X
Al16.666667Co16.666667Cu16.666667Fe16.666667Ni16.666667Si16.666667 | arc-melting + in-situ suck-casting into a copper mold; as-cast | - | FCC+BCC | C | RT | - | 1930 | 10 | - | - | - | - | 680.4 | https://linkinghub.elsevier.com/retrieve/pii/S092150931200963X
Al16.666667Co16.666667Cu16.666667Fe16.666667Ni16.666667Ti16.666667 | arc-melting + in-situ suck-casting into a copper mold; as-cast | - | FCC+BCC | C | RT | - | 1660 | 11 | - | - | - | - | 625.3 | https://linkinghub.elsevier.com/retrieve/pii/S092150931200963X
Al16.666667Co16.666667Cr16.666667Cu16.666667Fe16.666667Ni16.666667 | arc-melting + in-situ suck-casting into a copper mold; as-cast | - | FCC+BCC | C | RT | - | 1510 | 16 | - | - | - | - | 472 | https://linkinghub.elsevier.com/retrieve/pii/S092150931200963X
Al16.666667Co16.666667Cu16.666667Fe16.666667Ni16.666667Zr16.666667 | arc-melting + in-situ suck-casting into a copper mold; as-cast | - | - | C | RT | - | 1050 | - | - | - | - | - | 472 | https://linkinghub.elsevier.com/retrieve/pii/S092150931200963X
Al16.666667Co16.666667Cu16.666667Fe16.666667Nd16.666667Ni16.666667 | arc-melting + in-situ suck-casting into a copper mold; as-cast | - | - | C | RT | - | 670 | - | - | - | - | - | 577.6 | https://linkinghub.elsevier.com/retrieve/pii/S092150931200963X
Al16.666667Co16.666667Cr16.666667Cu16.666667Ni16.666667Ti16.666667 | vacuum arc melting; as-cast | - | BCC solid-solution; Cu; Cr | C | RT | - | 1495 | - | - | 7.68 | - | - | - | https://linkinghub.elsevier.com/retrieve/pii/S0261306909005019
Al15.384615Co15.384615Cr15.384615Cu15.384615Ni15.384615Ti15.384615Y7.692308 | vacuum arc melting; as-cast | - | - | C | RT | - | 1024.5 | - | - | 3.07 | - | - | - | https://linkinghub.elsevier.com/retrieve/pii/S0261306909005019
Al14.705882Co14.705882Cr14.705882Cu14.705882Ni14.705882Ti14.705882Y11.764706 | vacuum arc melting; as-cast | - | - | C | RT | - | 1324.5 | - | - | 4.73 | - | - | - | https://linkinghub.elsevier.com/retrieve/pii/S0261306909005019
Al14.285714Co14.285714Cr14.285714Cu14.285714Ni14.285714Ti14.285714Y14.285714 | vacuum arc melting; as-cast | - | - | C | RT | - | 1192 | - | - | 3.54 | - | - | - | https://linkinghub.elsevier.com/retrieve/pii/S0261306909005019
Al8Co17Cr17Cu8Fe17Ni33 | As-cast | - | FCC solid-solution phase; γ′ precipitates | T | RT | 357 | - | - | - | - | - | 459 | - | https://link.springer.com/article/10.1007/s11837-013-0756-3
Al8Co17Cr17Cu8Fe17Ni33 | Heat treated at 700C/5 h | - | FCC solid-solution phase; γ′ precipitates | T | RT | 365 | - | - | - | - | - | 365 | - | https://link.springer.com/article/10.1007/s11837-013-0756-3
Al8Co17Cr17Cu8Fe17Ni33 | Heat treated at 1150C/5 h | - | FCC solid-solution phase; γ′ precipitates | T | RT | 215 | - | - | - | - | - | 489 | - | https://link.springer.com/article/10.1007/s11837-013-0756-3
Al8Co17Cr17Cu8Fe17Ni33 | As-cast | - | FCC solid-solution phase; γ′ precipitates | T | 500 | 315 | - | - | - | - | - | 334 ± 1.0 | - | https://link.springer.com/article/10.1007/s11837-013-0756-3
Al8Co17Cr17Cu8Fe17Ni33 | Heat treated at 700C/5 h | - | FCC solid-solution phase; γ′ precipitates | T | 500 | 310 | - | - | - | - | - | 310 ± 2.0 | - | https://link.springer.com/article/10.1007/s11837-013-0756-3
Al8Co17Cr17Cu8Fe17Ni33 | Heat treated at 1150C/5 h | - | FCC solid-solution phase; γ′ precipitates | T | 500 | 215 | - | - | - | - | - | 248 ± 10 | - | https://link.springer.com/article/10.1007/s11837-013-0756-3
Al9.090909Co18.181818Cr18.181818Cu18.181818Fe18.181818Ni18.181818 | Condition-1; Commercial purity: >99%; Homogenized at 1000 C for 6 h, water quenched and then cold rolled; Shrinkage pores and macrosegregation were remained in some portions. | - | FCC-1 + FCC-2 | T | - | 1284 | - | - | - | - | 7.6 | 1,344 MPa | - | https://www.sciencedirect.com/science/article/pii/S1359645415004668?via%3Dihub
Cr20Cu20Fe20Mn20Ni20 | As-Cast | - | 2 FCC + 1 BCC | T | RT | 628 | - | 14.5 | - | - | - | 950 | - | https://linkinghub.elsevier.com/retrieve/pii/S0254058418307843
Cr20Cu20Fe20Mn20Ni20 | As-Cast + Annealed 500 °C for 4 h | - | - | T | RT | 545 | - | 5 | - | - | - | 690 | - | https://linkinghub.elsevier.com/retrieve/pii/S0254058418307843
Cr20Cu20Fe20Mn20Ni20 | As-Cast + Annealed 600 °C for 4 h | - | FCC1 + FCC2 + BCC | T | RT | 534 | - | 5.2 | - | - | - | 682 | - | https://linkinghub.elsevier.com/retrieve/pii/S0254058418307843
Cr20Cu20Fe20Mn20Ni20 | As-Cast + Annealed 700 °C for 4 h | - | - | T | RT | 525 | - | 4.3 | - | - | - | 680 | - | https://linkinghub.elsevier.com/retrieve/pii/S0254058418307843
Cr20Cu20Fe20Mn20Ni20 | As-Cast + Annealed 800 °C for 4 h | - | FCC1 + FCC2 + BCC + Cr5Fe6Mn8 | T | RT | 517 | - | 4.6 | - | - | - | 677 | - | https://linkinghub.elsevier.com/retrieve/pii/S0254058418307843
Cr20Cu20Fe20Mn20Ni20 | As-Cast + Annealed 900 °C for 4 h | - | σ phase dissolves into the alloy matrix | T | RT | 502 | - | 4.9 | - | - | - | 671 | - | https://linkinghub.elsevier.com/retrieve/pii/S0254058418307843
Co20Cr20Fe20Mn20Ni20 | high energy ball milling (90 min) and spark plasma sintering (10 min at 1073 K) | 7.5 g/cm3 | FCC1+FCC2 | - | - | - | - | - | - | - | - | - | 411 | https://linkinghub.elsevier.com/retrieve/pii/S0925838819327070
Cr20Cu20Fe20Mn20Ni20 | vacuum induction melting; casted into a graphite mold; heat treated for 4 h at 1273 K; cold-rolled to 85% thickness reduction | - | FCC1 + FCC2 + BCC | T | RT | 1190 | - | 4.3 | - | - | - | 1300 | 398 | https://linkinghub.elsevier.com/retrieve/pii/S1044580319309581
Cr20Cu20Fe20Mn20Ni20 | vacuum induction melting; casted into a graphite mold; heat treated for 4 h at 1273 K; cold-rolled to 85% thickness reduction; annealed for 60 min at 873 K | - | FCC1 + FCC2 + BCC | T | RT | 1170 | - | 10.7 | - | - | - | 1270 | 367 | https://linkinghub.elsevier.com/retrieve/pii/S1044580319309581
Cr20Cu20Fe20Mn20Ni20 | vacuum induction melting; casted into a graphite mold; heat treated for 4 h at 1273 K; cold-rolled to 85% thickness reduction; annealed for 60 min at 973 K | - | FCC1 + FCC2 + BCC | T | RT | 1030 | - | 11.4 | - | - | - | 1190 | 312 | https://linkinghub.elsevier.com/retrieve/pii/S1044580319309581
Cr20Cu20Fe20Mn20Ni20 | vacuum induction melting; casted into a graphite mold; heat treated for 4 h at 1273 K; cold-rolled to 85% thickness reduction; annealed for 60 min at 1073 K | - | FCC1 + FCC2 + BCC | T | RT | 970 | - | 12.1 | - | - | - | 1110 | 271 | https://linkinghub.elsevier.com/retrieve/pii/S1044580319309581
Cr20Cu20Fe20Mn20Ni20 | vacuum induction melting; casted into a graphite mold; heat treated for 4 h at 1273 K; cold-rolled to 85% thickness reduction; annealed for 60 min at 1173 K | - | FCC1 + FCC2 + BCC | T | RT | 850 | - | 14.3 | - | - | - | 960 | 183 | https://linkinghub.elsevier.com/retrieve/pii/S1044580319309581
Cr20Cu20Fe20Mn20Ni20 | vacuum induction melting; casted into a graphite mold; heat treated for 4 h at 1273 K; cold-rolled to 85% thickness reduction; annealed for 60 min at 1273 K | - | FCC1 + FCC2 + BCC | T | RT | 470 | - | 34.8 | - | - | - | 640 | 162 | https://linkinghub.elsevier.com/retrieve/pii/S1044580319309581
Al20Cr20Cu20Fe20Mn20 | Mechanical alloying followed by spark plasma sintering; SPS at 900 °C, 10 min, 100 °C/min, 50 MPa | relative density of 94–96% | Ordered B2 phase (AlFe type); FeMn phase; Cr-rich sigma phase | C | RT | 2059 | 1010 | - | - | - | - | - | 633 | https://link.springer.com/article/10.1557/jmr.2019.18
Al19.80198Cr19.80198Cu19.80198Fe19.80198Mn19.80198W0.990099 | Mechanical alloying followed by spark plasma sintering; SPS at 900 °C, 10 min, 100 °C/min, 50 MPa | relative density of 94–96% | Ordered B2 phase (AlFe type); sigma phase (Cr-rich); FeMn phase; BCC phase | C | RT | 2223 | 1120 | - | - | - | - | - | 680 | https://link.springer.com/article/10.1557/jmr.2019.18
Al19.607843Cr19.607843Cu19.607843Fe19.607843Mn19.607843W1.960784 | Mechanical alloying followed by spark plasma sintering; SPS at 900 °C, 10 min, 100 °C/min, 50 MPa | relative density of 94–96% | Ordered B2 phase (AlFe type); sigma phase (Cr-rich); FeMn phase; BCC phase | C | RT | 2304 | 1250 | - | - | - | - | - | 705 | https://link.springer.com/article/10.1557/jmr.2019.18
Al18.181818Cr18.181818Cu18.181818Fe18.181818Mn18.181818W9.090909 | Mechanical alloying followed by spark plasma sintering; SPS at 900 °C, 10 min, 100 °C/min, 50 MPa | relative density of 94–96% | Ordered B2 phase (AlFe type); sigma phase (Cr-rich); FeMn phase; BCC phase | C | RT | 2549 | 1510 | - | - | - | - | - | 780 | https://link.springer.com/article/10.1557/jmr.2019.18
Hf33.333333Ti33.333333Zr33.333333 | Vacuum arc melting; remelted at least six times for homogenization; solidified in a water-cooled copper hearth | - | HCP+ Y-rich electride phase | C | RT | 773 | 1184 | - | - | - | 17 | - | 211 | https://link.springer.com/article/10.1007/s00339-019-2484-1
Hf25Sc25Ti25Zr25 | Vacuum arc melting; remelted at least six times for homogenization; solidified in a water-cooled copper hearth | - | HCP1+HCP2 | C | RT | 1001 | 1800 | - | - | - | 21.9 | - | 233 | https://link.springer.com/article/10.1007/s00339-019-2484-1
Hf25Ti25Y25Zr25 | Vacuum arc melting; remelted at least six times for homogenization; solidified in a water-cooled copper hearth | - | HCP + Y-rich electride phase | C | RT | 554 | 1071 | - | - | - | 17.7 | - | 241 | https://link.springer.com/article/10.1007/s00339-019-2484-1
Hf20Sc20Ti20Y20Zr20 | Vacuum arc melting; remelted at least six times for homogenization; solidified in a water-cooled copper hearth | - | 2 HCP+ α(Y) electride phase | C | RT | 793 | 1365 | - | - | - | 15.7 | - | 256 | https://link.springer.com/article/10.1007/s00339-019-2484-1
Nb50V50 | Arc-melting + drop casting; repeated at least eight times; homogenized at 1200 °C for 3 days | - | BCC | C | RT | 910 | - | 50 | - | - | - | - | - | https://www.sciencedirect.com/science/article/pii/S0264127522004427
Nb33.333333Ti33.333333V33.333333 | Arc-melting + drop casting; repeated at least eight times; homogenized at 1200 °C for 1 day | - | BCC | C | RT | 809 | - | 50 | - | - | - | - | - | https://www.sciencedirect.com/science/article/pii/S0264127522004427
Mo33.333333Nb33.333333V33.333333 | Arc-melting + drop casting; repeated at least eight times; annealed at 1400 °C for 3 h under vacuum | - | BCC | C | RT | 1260 | - | 15 | - | - | - | - | - | https://www.sciencedirect.com/science/article/pii/S0264127522004427
Ni100 | Arc-melting + drop-casting + homogenization + cold rotary swaging (85% area reduction) | - | BCC | C | RT | 471 | - | - | - | - | - | - | 201 | https://www.sciencedirect.com/science/article/pii/S100200712030455X
Fe50Ni50 | Arc-melting + drop-casting + homogenization + cold rotary swaging (85% area reduction) | - | BCC | C | RT | 609 | - | - | - | - | - | - | 249 | https://www.sciencedirect.com/science/article/pii/S100200712030455X
Co33.333333Fe33.333333Ni33.333333 | Arc-melting + drop-casting + homogenization + cold rotary swaging (85% area reduction) | - | BCC | C | RT | 621 | - | - | - | - | - | - | 245 | https://www.sciencedirect.com/science/article/pii/S100200712030455X
Co25Cr25Fe25Ni25 | Arc-melting + drop-casting + homogenization + cold rotary swaging (85% area reduction) | - | BCC | C | RT | 933 | - | - | - | - | - | - | 403 | https://www.sciencedirect.com/science/article/pii/S100200712030455X
Co20Cr20Fe20Mn20Ni20 | Arc-melting + drop-casting + homogenization + cold rotary swaging (85% area reduction) | - | BCC | C | RT | 821 | - | - | - | - | - | - | 367 | https://www.sciencedirect.com/science/article/pii/S100200712030455X
Nb100 | As-received Nb rod + cold rotary swaging (90% area reduction) | - | BCC | C | RT | 376 | - | - | - | - | - | - | 180 | https://www.sciencedirect.com/science/article/pii/S100200712030455X
Nb50Ti50 | Arc-melting + drop-casting + homogenization + cold rotary swaging (90% area reduction) | - | BCC | C | RT | 495 | - | - | - | - | - | - | 191 | https://www.sciencedirect.com/science/article/pii/S100200712030455X
Hf33.333333Nb33.333333Ti33.333333 | Arc-melting + drop-casting + homogenization + cold rotary swaging (90% area reduction) | - | BCC | C | RT | 1009 | - | - | - | - | - | - | 330 | https://www.sciencedirect.com/science/article/pii/S100200712030455X
Hf25Nb25Ta25Ti25 | Arc-melting + drop-casting + homogenization + cold rotary swaging (90% area reduction) | - | BCC | C | RT | 1069 | - | - | - | - | - | - | 369 | https://www.sciencedirect.com/science/article/pii/S100200712030455X
Hf20Nb20Ta20Ti20Zr20 | Arc-melting + drop-casting + homogenization + cold rotary swaging (90% area reduction) | - | BCC | C | RT | 1046 | - | - | - | - | - | - | 377 | https://www.sciencedirect.com/science/article/pii/S100200712030455X
Ni100 | Arc-melting + drop-casting + homogenization; as-annealed condition | - | FCC | C | RT | 60 | - | - | - | - | - | - | 64 | https://www.sciencedirect.com/science/article/pii/S100200712030455X
Fe50Ni50 | Arc-melting + drop-casting + homogenization; as-annealed condition | - | FCC | C | RT | 192 | - | - | - | - | - | - | 116 | https://www.sciencedirect.com/science/article/pii/S100200712030455X
Co33.333333Fe33.333333Ni33.333333 | Arc-melting + drop-casting + homogenization; as-annealed condition | - | FCC | C | RT | 147 | - | - | - | - | - | - | 112 | https://www.sciencedirect.com/science/article/pii/S100200712030455X
Co25Cr25Fe25Ni25 | Arc-melting + drop-casting + homogenization; as-annealed condition | - | FCC | C | RT | 189 | - | - | - | - | - | - | 132 | https://www.sciencedirect.com/science/article/pii/S100200712030455X
Co20Cr20Fe20Mn20Ni20 | Arc-melting + drop-casting + homogenization; as-annealed condition | - | FCC | C | RT | 156 | - | - | - | - | - | - | 129 | https://www.sciencedirect.com/science/article/pii/S100200712030455X
Nb100 | As-received Nb rod; as-annealed condition | - | BCC | C | RT | 207 | - | - | - | - | - | - | 80 | https://www.sciencedirect.com/science/article/pii/S100200712030455X
Nb50Ti50 | Arc-melting + drop-casting + homogenization; as-annealed condition | - | BCC | C | RT | 574 | - | - | - | - | - | - | 179 | https://www.sciencedirect.com/science/article/pii/S100200712030455X
Hf33.333333Nb33.333333Ti33.333333 | Arc-melting + drop-casting + homogenization; as-annealed condition | - | BCC | C | RT | 857 | - | - | - | - | - | - | 290 | https://www.sciencedirect.com/science/article/pii/S100200712030455X
Hf25Nb25Ta25Ti25 | Arc-melting + drop-casting + homogenization; as-annealed condition | - | BCC | C | RT | 783 | - | - | - | - | - | - | 307 | https://www.sciencedirect.com/science/article/pii/S100200712030455X
Hf20Nb20Ta20Ti20Zr20 | Arc-melting + drop-casting + homogenization; as-annealed condition | - | BCC | C | RT | 985 | - | - | - | - | - | - | 327 | https://www.sciencedirect.com/science/article/pii/S100200712030455X
Al8Hf12Nb20Ta20Ti20Zr20 | Vacuum arc melt + HIP | 9.05 | BCC | C | RT | 1841 | - | 10 | 2269 | - | - | - | 500 | https://www.sciencedirect.com/science/article/pii/S1359645414000469
Al8Hf12Nb20Ta20Ti20Zr20 | Vacuum arc melt + HIP | 9.05 | BCC | C | 800 | 796 | - | 50 | 834 | - | - | - | - | https://www.sciencedirect.com/science/article/pii/S1359645414000469
Al8Hf12Nb20Ta20Ti20Zr20 | Vacuum arc melt + HIP | 9.05 | BCC | C | 1000 | 298 | - | 50 | 455 | - | - | - | - | https://www.sciencedirect.com/science/article/pii/S1359645414000469
Al8Hf12Nb20Ta20Ti20Zr20 | Vacuum arc melt + HIP | 9.05 | BCC | C | 1200 | 89 | - | 50 | 135 | - | - | - | - | https://www.sciencedirect.com/science/article/pii/S1359645414000469
Nb25Ti25V25Zr25 | Vacuum arc melted + HIPed | 6.52 | BCC | C | RT | 1105 | - | 50 | - | - | - | - | 334 | https://www.sciencedirect.com/science/article/pii/S0921509312016966
Nb25Ti25V25Zr25 | Vacuum arc melted + HIPed | 6.52 | BCC | C | 600 | 834 | - | 50 | - | - | - | - | 334 | https://www.sciencedirect.com/science/article/pii/S0921509312016966
Nb25Ti25V25Zr25 | Vacuum arc melted + HIPed | 6.52 | BCC | C | 800 | 187 | - | 50 | - | - | - | - | 334 | https://www.sciencedirect.com/science/article/pii/S0921509312016966
Nb25Ti25V25Zr25 | Vacuum arc melted + HIPed | 6.52 | BCC | C | 1000 | 58 | - | 50 | - | - | - | - | 334 | https://www.sciencedirect.com/science/article/pii/S0921509312016966
Cr25Nb25Ti25Zr25 | Vacuum arc melted + HIPed | 6.67 | BCC+ Laves (FCC) | C | RT | 1260 | 1500 | 6 | - | - | - | - | 417 | https://www.sciencedirect.com/science/article/pii/S0921509312016966
Cr25Nb25Ti25Zr25 | Vacuum arc melted + HIPed | 6.67 | BCC+ Laves (FCC) | C | 600 | 1035 | - | 50 | - | - | - | - | 417 | https://www.sciencedirect.com/science/article/pii/S0921509312016966
Cr25Nb25Ti25Zr25 | Vacuum arc melted + HIPed | 6.67 | BCC+ Laves (FCC) | C | 800 | 300 | - | 50 | - | - | - | - | 417 | https://www.sciencedirect.com/science/article/pii/S0921509312016966
Cr25Nb25Ti25Zr25 | Vacuum arc melted + HIPed | 6.67 | BCC+ Laves (FCC) | C | 1000 | 115 | - | 50 | - | - | - | - | 417 | https://www.sciencedirect.com/science/article/pii/S0921509312016966
Cr20Nb20Ti20V20Zr20 | Vacuum arc melted + HIPed | 6.57 | BCC+ Laves (FCC) | C | RT | 1298 | 1725 | 3 | - | - | - | - | 481 | https://www.sciencedirect.com/science/article/pii/S0921509312016966
Cr20Nb20Ti20V20Zr20 | Vacuum arc melted + HIPed | 6.57 | BCC+ Laves (FCC) | C | 600 | 1230 | - | 10 | - | - | - | - | 481 | https://www.sciencedirect.com/science/article/pii/S0921509312016966
Cr20Nb20Ti20V20Zr20 | Vacuum arc melted + HIPed | 6.57 | BCC+ Laves (FCC) | C | 800 | 615 | - | 50 | - | - | - | - | 481 | https://www.sciencedirect.com/science/article/pii/S0921509312016966
Cr20Nb20Ti20V20Zr20 | Vacuum arc melted + HIPed | 6.57 | BCC+ Laves (FCC) | C | 1000 | 259 | - | 50 | - | - | - | - | 481 | https://www.sciencedirect.com/science/article/pii/S0921509312016966
Hf20Nb20Ta20Ti20Zr20 | Vacuum arc melted + HIPed | - | BCC+ Laves (FCC) | C | RT | 929 | - | 50 | - | - | - | - | - | https://link.springer.com/article/10.1007/s10853-012-6260-2
Hf20Nb20Ta20Ti20Zr20 | Vacuum arc melted + HIPed | - | BCC | C | 400 | 790 | - | 50 | - | - | - | - | - | https://link.springer.com/article/10.1007/s10853-012-6260-2
Hf20Nb20Ta20Ti20Zr20 | Vacuum arc melted + HIPed | - | BCC | C | 600 | 675 | - | 50 | - | - | - | - | - | https://link.springer.com/article/10.1007/s10853-012-6260-2
Hf20Nb20Ta20Ti20Zr20 | Vacuum arc melted + HIPed | - | BCC | C | 800 | 535 | - | - | - | - | - | - | - | https://link.springer.com/article/10.1007/s10853-012-6260-2
Hf20Nb20Ta20Ti20Zr20 | Vacuum arc melted + HIPed | - | BCC | C | 1000 | 295 | - | 50 | - | - | - | - | - | https://link.springer.com/article/10.1007/s10853-012-6260-2
Hf20Nb20Ta20Ti20Zr20 | Vacuum arc melted + HIPed | - | BCC | C | 1200 | 92 | - | 50 | - | - | - | - | - | https://link.springer.com/article/10.1007/s10853-012-6260-2
Al22.222Cr11.111Nb22.222Ti22.222V22.222 | Arc Melted-As cast | 5.6 | BCC | C | RT | 1300 | - | 0.8 | 1430 | - | - | - | - | https://www.sciencedirect.com/science/article/pii/S0925838815309208?via%3Dihub
Al22.222Cr11.111Nb22.222Ti22.222V22.222 | Arc Melted-As cast | 5.6 | BCC | C | 600 | 1005 | - | 2.5 | 1045 | - | - | - | - | https://www.sciencedirect.com/science/article/pii/S0925838815309208?via%3Dihub
Al22.222Cr11.111Nb22.222Ti22.222V22.222 | Arc Melted-As cast | 5.6 | BCC | C | 800 | 640 | - | 50 | 685 | - | - | - | - | https://www.sciencedirect.com/science/article/pii/S0925838815309208?via%3Dihub
Al22.222Cr11.111Nb22.222Ti22.222V22.222 | Arc Melted-As cast | 5.6 | BCC | C | 1000 | 40 | - | 50 | 80 | - | - | - | - | https://www.sciencedirect.com/science/article/pii/S0925838815309208?via%3Dihub
Al25Nb25Ti25V25 | Arc Melted-As cast | 5.5 | BCC | C | RT | 1000 | - | 5.2 | 1280 | - | - | - | - | https://www.sciencedirect.com/science/article/pii/S0925838815309208?via%3Dihub
Al25Nb25Ti25V25 | Arc Melted-As cast | 5.5 | BCC | C | 600 | 780 | - | 12.5 | 1005 | - | - | - | - | https://www.sciencedirect.com/science/article/pii/S0925838815309208?via%3Dihub
Al25Nb25Ti25V25 | Arc Melted-As cast | 5.5 | BCC | C | 800 | 560 | - | 50 | 700 | - | - | - | - | https://www.sciencedirect.com/science/article/pii/S0925838815309208?via%3Dihub
Al25Nb25Ti25V25 | Arc Melted-As cast | 5.5 | BCC | C | 1000 | 110 | - | 50 | - | - | - | - | - | https://www.sciencedirect.com/science/article/pii/S0925838815309208?via%3Dihub
Al20Cr20Mo20Nb20Ti20 | Arc Melted-As cast | 6.6 | BCC | C | RT | 1100 | - | - | - | - | - | - | - | https://link.springer.com/article/10.1007/s11661-017-4386-1
Al20Cr20Mo20Nb20Ti20 | Arc Melted-As cast | 6.6 | BCC | C | 600 | 930 | - | - | - | - | - | - | - | https://link.springer.com/article/10.1007/s11661-017-4386-1
Al20Cr20Mo20Nb20Ti20 | Arc Melted-As cast | 6.6 | BCC | C | 800 | 875 | - | - | - | - | - | - | - | https://link.springer.com/article/10.1007/s11661-017-4386-1
Al20Cr20Mo20Nb20Ti20 | Arc Melted-As cast | 6.6 | BCC | C | 1000 | 550 | - | - | - | - | - | - | - | https://link.springer.com/article/10.1007/s11661-017-4386-1
Al20Cr20Mo20Nb20Ti20 | Arc Melted-As cast | 6.6 | BCC | C | 1200 | 150 | - | - | - | - | - | - | - | https://link.springer.com/article/10.1007/s11661-017-4386-1
Al25Cr25Mo25Ti25 | Arc Melted-As cast | 6 | BCC | C | RT | 1200 | - | - | - | - | - | - | - | https://link.springer.com/article/10.1007/s11661-017-4386-1
Al25Cr25Mo25Ti25 | Arc Melted-As cast | 6 | BCC | C | 400 | 1070 | - | - | - | - | - | - | - | https://link.springer.com/article/10.1007/s11661-017-4386-1
Al25Cr25Mo25Ti25 | Arc Melted-As cast | 6 | BCC | C | 600 | 1020 | - | - | - | - | - | - | - | https://link.springer.com/article/10.1007/s11661-017-4386-1
Al25Cr25Mo25Ti25 | Arc Melted-As cast | 6 | BCC | C | 800 | 875 | - | - | - | - | - | - | - | https://link.springer.com/article/10.1007/s11661-017-4386-1
Al25Cr25Mo25Ti25 | Arc Melted-As cast | 6 | BCC | C | 1000 | 375 | - | - | - | - | - | - | - | https://link.springer.com/article/10.1007/s11661-017-4386-1
Al25Cr25Mo25Ti25 | Arc Melted-As cast | 6 | BCC | C | 1200 | 100 | - | - | - | - | - | - | - | https://link.springer.com/article/10.1007/s11661-017-4386-1
Al25Mo25Nb25Ti25 | Arc Melted-As cast | 6.5 | BCC | C | RT | 800 | - | - | - | - | - | - | - | https://link.springer.com/article/10.1007/s11661-017-4386-1
Al25Mo25Nb25Ti25 | Arc Melted-As cast | 6.5 | BCC | C | 600 | 520 | - | - | - | - | - | - | - | https://link.springer.com/article/10.1007/s11661-017-4386-1
Al25Mo25Nb25Ti25 | Arc Melted-As cast | 6.5 | BCC | C | 800 | 500 | - | - | - | - | - | - | - | https://link.springer.com/article/10.1007/s11661-017-4386-1
Al25Mo25Nb25Ti25 | Arc Melted-As cast | 6.5 | BCC | C | 1000 | 540 | - | - | - | - | - | - | - | https://link.springer.com/article/10.1007/s11661-017-4386-1
Al25Mo25Nb25Ti25 | Arc Melted-As cast | 6.5 | BCC | C | 1200 | 200 | - | - | - | - | - | - | - | https://link.springer.com/article/10.1007/s11661-017-4386-1
Al25Nb25Ti25V25 | Arc Melted | 5.5 | BCC | C | RT | 1020 | - | 5 | 1318 | - | - | - | 438 | https://www.sciencedirect.com/science/article/pii/S0167577X1402165X
Al25Nb25Ti25V25 | Arc Melted | 5.5 | BCC | C | 600 | 810 | - | 12 | 1050 | - | - | - | - | https://www.sciencedirect.com/science/article/pii/S0167577X1402165X
Al25Nb25Ti25V25 | Arc Melted | 5.5 | BCC | C | 800 | 685 | - | 50 | - | - | - | - | - | https://www.sciencedirect.com/science/article/pii/S0167577X1402165X
Al25Nb25Ti25V25 | Arc Melted | 5.5 | BCC | C | 1000 | 158 | - | 50 | - | - | - | - | - | https://www.sciencedirect.com/science/article/pii/S0167577X1402165X
Hf7.984Nb30.739Ta30.739Ti17.764Zr12.774 | Arc melted | 10.4 | BCC | C | RT | 822 | - | 6 | - | - | - | - | - | https://www.tandfonline.com/doi/full/10.1080/14786435.2015.1028506
Hf7.984Nb30.739Ta30.739Ti17.764Zr12.774 | Arc melted | 10.4 | BCC | C | 60 | 795 | - | - | - | - | - | - | - | https://www.tandfonline.com/doi/full/10.1080/14786435.2015.1028506
Hf7.984Nb30.739Ta30.739Ti17.764Zr12.774 | Arc melted | 10.4 | BCC | C | 100 | 765 | - | 7.8 | - | - | - | - | - | https://www.tandfonline.com/doi/full/10.1080/14786435.2015.1028506
Hf7.984Nb30.739Ta30.739Ti17.764Zr12.774 | Arc melted | 10.4 | BCC | C | 200 | 650 | - | 8 | - | - | - | - | - | https://www.tandfonline.com/doi/full/10.1080/14786435.2015.1028506
Hf7.984Nb30.739Ta30.739Ti17.764Zr12.774 | Arc melted | 10.4 | BCC | C | 300 | 590 | - | 7 | - | - | - | - | - | https://www.tandfonline.com/doi/full/10.1080/14786435.2015.1028506
Hf25Mo12.5Nb25Ti25V12.5 | Arc melted | 9 | BCC | C | RT | 1260 | - | 35 | - | - | - | - | 403 | https://www.sciencedirect.com/science/article/pii/S0925838816331218?via%3Dihub
Hf25Mo12.5Nb25Ti25V12.5 | Arc melted | 9 | BCC | C | 1000 | 368 | - | 35 | 394 | - | - | - | - | https://www.sciencedirect.com/science/article/pii/S0925838816331218?via%3Dihub
Hf25Mo12.5Nb25Ti25V12.5 | Arc melted | 9 | BCC | C | 1200 | 60 | - | 35 | - | - | - | - | - | https://www.sciencedirect.com/science/article/pii/S0925838816331218?via%3Dihub
Hf16.667Mo16.667Nb16.667Ta16.667Ti16.667Zr16.667 | Arc melted | 9.9 | BCC | C | RT | 1512 | - | 12 | 1828 | 11 | - | - | 505 | https://www.sciencedirect.com/science/article/pii/S0966979515000643
Hf16.667Mo16.667Nb16.667Ta16.667Ti16.667Zr16.667 | Arc melted | 9.9 | BCC | C | 800 | 1007 | - | 23 | 1489 | 19 | - | - | - | https://www.sciencedirect.com/science/article/pii/S0966979515000643
Hf16.667Mo16.667Nb16.667Ta16.667Ti16.667Zr16.667 | Arc melted | 9.9 | BCC | C | 1000 | 814 | - | 30 | - | - | - | - | - | https://www.sciencedirect.com/science/article/pii/S0966979515000643
Hf16.667Mo16.667Nb16.667Ta16.667Ti16.667Zr16.667 | Arc melted | 9.9 | BCC | C | 1200 | 556 | - | 30 | - | - | - | - | - | https://www.sciencedirect.com/science/article/pii/S0966979515000643
Hf20Mo20Ta20Ti20Zr20 | Arc melted | 10.2 | BCC | C | RT | 1600 | - | 4 | 1743 | 3 | - | - | 542 | https://www.sciencedirect.com/science/article/pii/S0966979515000643
Hf20Mo20Ta20Ti20Zr20 | Arc melted | 10.2 | BCC | C | 800 | 1045 | - | 19 | 1446 | 16 | - | - | - | https://www.sciencedirect.com/science/article/pii/S0966979515000643
Hf20Mo20Ta20Ti20Zr20 | Arc melted | 10.2 | BCC | C | 1000 | 855 | - | 30 | - | - | - | - | - | https://www.sciencedirect.com/science/article/pii/S0966979515000643
Hf20Mo20Ta20Ti20Zr20 | Arc melted | 10.2 | BCC | C | 1200 | 404 | - | 30 | - | - | - | - | - | https://www.sciencedirect.com/science/article/pii/S0966979515000643
Hf20Mo20Nb20Ti20Zr20 | Arc melted + Homogenized | - | BCC | C | RT | 1575 | - | 9.08 | 1640 | - | - | - | - | https://www.sciencedirect.com/science/article/pii/S0261306915002575
Hf20Mo20Nb20Ti20Zr20 | Arc melted + Homogenized | - | BCC | C | 800 | 825 | - | 60 | 1095 | - | - | - | - | https://www.sciencedirect.com/science/article/pii/S0261306915002575
Hf20Mo20Nb20Ti20Zr20 | Arc melted + Homogenized | - | BCC | C | 900 | 728 | - | 60 | 938 | - | - | - | - | https://www.sciencedirect.com/science/article/pii/S0261306915002575
Hf20Mo20Nb20Ti20Zr20 | Arc melted + Homogenized | - | BCC | C | 1000 | 635 | - | 60 | 654 | - | - | - | - | https://www.sciencedirect.com/science/article/pii/S0261306915002575
Hf20Mo20Nb20Ti20Zr20 | Arc melted + Homogenized | - | BCC | C | 1100 | 397 | - | 60 | 399 | - | - | - | - | https://www.sciencedirect.com/science/article/pii/S0261306915002575
Hf20Mo20Nb20Ti20Zr20 | Arc melted + Homogenized | - | BCC | C | 1200 | 187 | - | 60 | 194 | - | - | - | - | https://www.sciencedirect.com/science/article/pii/S0261306915002575
Mo16.667Nb16.667Ta16.667Ti16.667V16.667W16.667 | Arc melted | 11 | BCC | C | RT | 1515 | - | - | 2135 | 10.6 | - | - | 510.3 | https://www.sciencedirect.com/science/article/pii/S0966979516305180?via%3Dihub
Mo16.667Nb16.667Ta16.667Ti16.667V16.667W16.667 | Arc melted | 11 | BCC | C | 600 | 973 | - | - | 696 | 8.4 | - | - | - | https://www.sciencedirect.com/science/article/pii/S0966979516305180?via%3Dihub
Mo16.667Nb16.667Ta16.667Ti16.667V16.667W16.667 | Arc melted | 11 | BCC | C | 800 | 791.3 | - | - | 1105 | 23.7 | - | - | - | https://www.sciencedirect.com/science/article/pii/S0966979516305180?via%3Dihub
Mo16.667Nb16.667Ta16.667Ti16.667V16.667W16.667 | Arc melted | 11 | BCC | C | 1000 | 752.8 | - | - | 1180 | 9.4 | - | - | - | https://www.sciencedirect.com/science/article/pii/S0966979516305180?via%3Dihub
Mo16.667Nb16.667Ta16.667Ti16.667V16.667W16.667 | Arc melted | 11 | BCC | C | 1200 | 659 | - | - | 1590 | 18.8 | - | - | - | https://www.sciencedirect.com/science/article/pii/S0966979516305180?via%3Dihub
Mo20Nb20Ta20Ti20W20 | Arc melted | 11.8 | BCC | C | RT | 1343 | - | - | 2005 | 14.1 | - | - | 498.7 | https://www.sciencedirect.com/science/article/pii/S0966979516305180?via%3Dihub
Mo20Nb20Ta20Ti20W20 | Arc melted | 11.8 | BCC | C | 600 | 689 | - | - | 814 | 10.2 | - | - | - | https://www.sciencedirect.com/science/article/pii/S0966979516305180?via%3Dihub
Mo20Nb20Ta20Ti20W20 | Arc melted | 11.8 | BCC | C | 800 | 674 | - | - | 1426 | 35.5 | - | - | - | https://www.sciencedirect.com/science/article/pii/S0966979516305180?via%3Dihub
Mo20Nb20Ta20Ti20W20 | Arc melted | 11.8 | BCC | C | 1000 | 620 | - | - | 1618 | 46.6 | - | - | - | https://www.sciencedirect.com/science/article/pii/S0966979516305180?via%3Dihub
Mo20Nb20Ta20Ti20W20 | Arc melted | 11.8 | BCC | C | 1200 | 586 | - | - | 1681 | 35.4 | - | - | - | https://www.sciencedirect.com/science/article/pii/S0966979516305180?via%3Dihub
Mo20Nb20Ta20V20W20 | Arc melted | - | BCC | C | RT | 1246 | 1087 | 1.7 | 1270 | 0.5 | - | - | - | https://www.sciencedirect.com/science/article/pii/S0966979511000185?via%3Dihub
Mo20Nb20Ta20V20W20 | Arc melted | - | BCC | C | 600 | 862 | 1597 | 13 | 1597 | 13 | - | - | - | https://www.sciencedirect.com/science/article/pii/S0966979511000185?via%3Dihub
Mo20Nb20Ta20V20W20 | Arc melted | - | BCC | C | 800 | 846 | 1509 | 17 | 1536 | 16 | - | - | - | https://www.sciencedirect.com/science/article/pii/S0966979511000185?via%3Dihub
Mo20Nb20Ta20V20W20 | Arc melted | - | BCC | C | 1000 | 842 | 1370 | 19 | 1454 | 14 | - | - | - | https://www.sciencedirect.com/science/article/pii/S0966979511000185?via%3Dihub
Mo20Nb20Ta20V20W20 | Arc melted | - | BCC | C | 1200 | 735 | 802 | 7.5 | 943 | 4.2 | - | - | - | https://www.sciencedirect.com/science/article/pii/S0966979511000185?via%3Dihub
Mo20Nb20Ta20V20W20 | Arc melted | - | BCC | C | 1400 | 656 | - | - | 707 | 1.6 | - | - | - | https://www.sciencedirect.com/science/article/pii/S0966979511000185?via%3Dihub
Mo20Nb20Ta20V20W20 | Arc melted | - | BCC | C | 1600 | 477 | - | - | 479 | 0.95 | - | - | - | https://www.sciencedirect.com/science/article/pii/S0966979511000185?via%3Dihub
Mo25Nb25Ta25W25 | Arc melted | - | BCC | C | RT | 1058 | 1135 | 2.6 | 1211 | 1.5 | - | - | - | https://www.sciencedirect.com/science/article/pii/S0966979511000185?via%3Dihub
Mo25Nb25Ta25W25 | Arc melted | - | BCC | C | 600 | 561 | - | - | - | - | - | - | - | https://www.sciencedirect.com/science/article/pii/S0966979511000185?via%3Dihub
Mo25Nb25Ta25W25 | Arc melted | - | BCC | C | 800 | 552 | - | - | - | - | - | - | - | https://www.sciencedirect.com/science/article/pii/S0966979511000185?via%3Dihub
Mo25Nb25Ta25W25 | Arc melted | - | BCC | C | 1000 | 548 | - | - | 1008 | 16 | - | - | - | https://www.sciencedirect.com/science/article/pii/S0966979511000185?via%3Dihub
Mo25Nb25Ta25W25 | Arc melted | - | BCC | C | 1200 | 506 | - | - | 803 | 12 | - | - | - | https://www.sciencedirect.com/science/article/pii/S0966979511000185?via%3Dihub
Mo25Nb25Ta25W25 | Arc melted | - | BCC | C | 1400 | 421 | - | - | 467 | 9 | - | - | - | https://www.sciencedirect.com/science/article/pii/S0966979511000185?via%3Dihub
Mo25Nb25Ta25W25 | Arc melted | - | BCC | C | 1600 | 405 | - | - | 600 | 27 | - | - | - | https://www.sciencedirect.com/science/article/pii/S0966979511000185?via%3Dihub
Nb33.333Ti33.333Zr33.333 | Vacuum arc melted+ HIPed | 6.63 | BCC | C | RT | 920 ± 18 | - | 60 | - | - | - | - | 348 | https://www.mdpi.com/2075-4701/11/11/1819
Nb33.333Ti33.333Zr33.333 | Vacuum arc melted+ HIPed | 6.63 | BCC | C | 800 | 465 ± 9 | - | 69 | - | - | - | - | 348 | https://www.mdpi.com/2075-4701/11/11/1819
Nb33.333Ti33.333Zr33.333 | Vacuum arc melted+ HIPed | 6.63 | BCC | C | 1000 | 146 ± 5 | - | 69 | - | - | - | - | 348 | https://www.mdpi.com/2075-4701/11/11/1819
Nb33.333Ti33.333Zr33.333 | Vacuum arc melted+ HIPed | 6.63 | BCC | C | 1200 | 61 ± 3 | - | 69 | - | - | - | - | 348 | https://www.mdpi.com/2075-4701/11/11/1819
Mo25Nb25Ta25V25 | Vacuum arc melting; as-cast | - | BCC | T | RT | 1256 | - | 25 | - | - | - | - | - | https://www.sciencedirect.com/science/article/pii/S1359646220306266?via%3Dihub
Mo25Nb25Ta25V25 | Vacuum arc melting; as-cast | - | BCC | T | 1000 | 811 | - | - | - | - | - | - | - | https://www.sciencedirect.com/science/article/pii/S1359646220306266?via%3Dihub
Mo25Nb25Ti25V25 | Vacuum arc melting; as-cast | - | BCC | C | RT | - | - | 30 | - | - | - | 1747 | - | https://advanced.onlinelibrary.wiley.com/doi/epdf/10.1002/adem.202101248
Mo25Nb25Ti25V25 | Vacuum arc melting; as-cast | - | BCC | C | 1000 | 590 | - | 35 | - | - | - | 682 | - | https://advanced.onlinelibrary.wiley.com/doi/epdf/10.1002/adem.202101248
Hf20Nb20Ta20Ti20Zr20 | Vacuum arc melting; as-cast | - | BCC | C | RT | 929 | - | 50 | - | - | - | - | - | https://www.mdpi.com/1099-4300/21/1/15
Hf20Nb20Ta20Ti20Zr20 | Vacuum arc melting; as-cast | - | BCC | C | 800 | 535 | - | - | - | - | - | - | - | https://www.mdpi.com/1099-4300/21/1/15
Hf20Nb20Ta20Ti20Zr20 | Vacuum arc melting; as-cast | - | BCC | C | 1000 | 295 | - | - | - | - | - | - | - | https://www.mdpi.com/1099-4300/21/1/15
Hf20Nb20Ta20Ti20Zr20 | Vacuum arc melting; as-cast | - | BCC | C | 1200 | 92 | - | - | - | - | - | - | - | https://www.mdpi.com/1099-4300/21/1/15
Nb40Ti40V20 | Vacuum arc melting; cold-rolled 80%; annealed (per alloy in Methods) | - | BCC | T | RT | 650 | - | - | - | - | 37.2 | 700 | - | https://www.sciencedirect.com/science/article/pii/S0925838822048563?via%3Dihub
Nb40Ti40V20 | Vacuum arc melting; cold-rolled 80%; annealed (per alloy in Methods) | - | BCC | T | 500 | 405 | - | - | - | - | 35.8 | 525 | - | https://www.sciencedirect.com/science/article/pii/S0925838822048563?via%3Dihub
Nb40Ti40V20 | Vacuum arc melting; cold-rolled 80%; annealed (per alloy in Methods) | - | BCC | T | 700 | 245 | - | - | - | - | 30.8 | 275 | - | https://www.sciencedirect.com/science/article/pii/S0925838822048563?via%3Dihub
Nb40Ti40V20 | Vacuum arc melting; cold-rolled 80%; annealed (per alloy in Methods) | - | BCC | T | 900 | 180 | - | - | - | - | 120.5 | 210 | - | https://www.sciencedirect.com/science/article/pii/S0925838822048563?via%3Dihub
Al15Nb40Ti40V5 | Vacuum arc melting; cold-rolled 80%; annealed (per alloy in Methods) | - | BCC | T | RT | 750 | - | - | - | - | 45.6 | 775 | - | https://www.sciencedirect.com/science/article/pii/S0925838822048563?via%3Dihub
Al15Nb40Ti40V5 | Vacuum arc melting; cold-rolled 80%; annealed (per alloy in Methods) | - | BCC | T | 500 | 470 | - | - | - | - | 45.1 | 565 | - | https://www.sciencedirect.com/science/article/pii/S0925838822048563?via%3Dihub
Al15Nb40Ti40V5 | Vacuum arc melting; cold-rolled 80%; annealed (per alloy in Methods) | - | BCC | T | 700 | 210 | - | - | - | - | 54.6 | 240 | - | https://www.sciencedirect.com/science/article/pii/S0925838822048563?via%3Dihub
Al15Nb40Ti40V5 | Vacuum arc melting; cold-rolled 80%; annealed (per alloy in Methods) | - | BCC | T | 900 | 105 | - | - | - | - | 211.1 | 110 | - | https://www.sciencedirect.com/science/article/pii/S0925838822048563?via%3Dihub
Al20Nb40Ti40 | Vacuum arc melting; cold-rolled 80%; annealed (per alloy in Methods) | - | BCC | T | RT | 795 | - | - | - | - | 0.3 | 800 | - | https://www.sciencedirect.com/science/article/pii/S0925838822048563?via%3Dihub
Al20Nb40Ti40 | Vacuum arc melting; cold-rolled 80%; annealed (per alloy in Methods) | - | BCC | T | 500 | 580 | - | - | - | - | 21.7 | 685 | - | https://www.sciencedirect.com/science/article/pii/S0925838822048563?via%3Dihub
Al20Nb40Ti40 | Vacuum arc melting; cold-rolled 80%; annealed (per alloy in Methods) | - | BCC | T | 700 | 510 | - | - | - | - | 6.3 | 595 | - | https://www.sciencedirect.com/science/article/pii/S0925838822048563?via%3Dihub
Al20Nb40Ti40 | Vacuum arc melting; cold-rolled 80%; annealed (per alloy in Methods) | - | BCC | T | 900 | 150 | - | - | - | - | 121.2 | 170 | - | https://www.sciencedirect.com/science/article/pii/S0925838822048563?via%3Dihub
Nb33.333Ti33.333Zr33.333 | Arc melted + cold-rolled + annealed | - | BCC | T | RT | 630 | - | - | - | - | 20 | - | - | https://www.sciencedirect.com/science/article/pii/S1359646221006473?via%3Dihub
Nb33.333Ti33.333Zr33.333 | Arc melted + cold-rolled + annealed | - | BCC | T | 200 | 630 | - | - | - | - | 20 | - | - | https://www.sciencedirect.com/science/article/pii/S1359646221006473?via%3Dihub
Nb33.333Ti33.333Zr33.333 | Arc melted + cold-rolled + annealed | - | BCC | T | 600 | 630 | - | - | - | - | 20 | - | - | https://www.sciencedirect.com/science/article/pii/S1359646221006473?via%3Dihub
Nb33.333Ti33.333Zr33.333 | Arc melted + cold-rolled + annealed | - | BCC | T | 800 | 300 | - | - | - | - | 20 | - | - | https://www.sciencedirect.com/science/article/pii/S1359646221006473?via%3Dihub
Hf20Nb20Ta20Ti20Zr20 | Arc melted + annealed (1600 °C × 24 h) | 12.63 | BCC | C | RT | 1155 ± 5 | - | - | - | - | 50 | - | 360 | https://www.sciencedirect.com/science/article/pii/S0264127515004220
Hf20Nb20Ta20Ti20Zr20 | Arc melted + annealed (1600 °C × 24 h) | 12.63 | BCC | C | 1000 | 405 ± 8 | - | - | - | - | 50 | - | - | https://www.sciencedirect.com/science/article/pii/S0264127515004220
Hf20Nb20Ta20Ti20Zr20 | Arc melted + annealed (1600 °C × 24 h) | 12.63 | BCC | C | 1200 | 285 ± 6 | - | - | - | - | 50 | - | - | https://www.sciencedirect.com/science/article/pii/S0264127515004220
Hf20Nb20Ta20Ti20Zr20 | Arc melted + annealed (1600 °C × 24 h) | 12.63 | BCC | C | 1400 | 170 ± 5 | - | - | - | - | 50 | - | - | https://www.sciencedirect.com/science/article/pii/S0264127515004220
Hf16.667Mo16.667Nb16.667Ta16.667Ti16.667Zr16.667 | Vacuum arc melted (re-melted ×4) | - | BCC | C | RT | 1512 | - | 12 | 1828 | - | - | - | - | https://www.mdpi.com/1099-4300/21/1/15
Hf16.667Mo16.667Nb16.667Ta16.667Ti16.667Zr16.667 | Vacuum arc melted (re-melted ×4) | - | BCC | C | 800 | 1007 | - | 19 | 1489 | - | - | - | - | https://www.mdpi.com/1099-4300/21/1/15
Hf16.667Mo16.667Nb16.667Ta16.667Ti16.667Zr16.667 | Vacuum arc melted (re-melted ×4) | - | BCC | C | 1000 | 814 | - | 30 | - | - | - | - | - | https://www.mdpi.com/1099-4300/21/1/15
Hf16.667Mo16.667Nb16.667Ta16.667Ti16.667Zr16.667 | Vacuum arc melted (re-melted ×4) | - | BCC | C | 1200 | 556 | - | 30 | - | - | - | - | - | https://www.mdpi.com/1099-4300/21/1/15
Hf20Mo20Ta20Ti20Zr20 | Vacuum arc melted (re-melted ×4) | - | BCC | C | RT | 1600 | - | 4 | 1743 | - | - | - | - | https://www.mdpi.com/1099-4300/21/1/15
Hf20Mo20Ta20Ti20Zr20 | Vacuum arc melted (re-melted ×4) | - | BCC | C | 800 | 1045 | - | 23 | 1446 | - | - | - | - | https://www.mdpi.com/1099-4300/21/1/15
Hf20Mo20Ta20Ti20Zr20 | Vacuum arc melted (re-melted ×4) | - | BCC | C | 1000 | 855 | - | 30 | - | - | - | - | - | https://www.mdpi.com/1099-4300/21/1/15
Hf20Mo20Ta20Ti20Zr20 | Vacuum arc melted (re-melted ×4) | - | BCC | C | 1200 | 404 | - | 30 | - | - | - | - | - | https://www.mdpi.com/1099-4300/21/1/15
Hf20Mo20Nb20Ti20Zr20 | Vacuum arc melted (re-melted ×4) | - | BCC | C | RT | 1351 | - | 20 | 1698 | - | - | - | - | https://www.mdpi.com/1099-4300/21/1/15
Hf20Mo20Nb20Ti20Zr20 | Vacuum arc melted (re-melted ×4) | - | BCC | C | 800 | 829 | - | 18 | 1244 | - | - | - | - | https://www.mdpi.com/1099-4300/21/1/15
Hf20Mo20Nb20Ti20Zr20 | Vacuum arc melted (re-melted ×4) | - | BCC | C | 1000 | 721 | - | 40 | - | - | - | - | - | https://www.mdpi.com/1099-4300/21/1/15
Hf20Mo20Nb20Ti20Zr20 | Vacuum arc melted (re-melted ×4) | - | BCC | C | 1200 | 301 | - | 40 | - | - | - | - | - | https://www.mdpi.com/1099-4300/21/1/15
Hf20Mo20Nb20Ta20Zr20 | Vacuum arc melted (re-melted ×4) | - | BCC | C | RT | 1524 | - | 16 | 1963 | - | - | - | - | https://www.mdpi.com/1099-4300/21/1/15
Hf20Mo20Nb20Ta20Zr20 | Vacuum arc melted (re-melted ×4) | - | BCC | C | 800 | 1005 | - | 24 | 1991 | - | - | - | - | https://www.mdpi.com/1099-4300/21/1/15
Hf20Mo20Nb20Ta20Zr20 | Vacuum arc melted (re-melted ×4) | - | BCC | C | 1000 | 927 | - | 11 | 1336 | - | - | - | - | https://www.mdpi.com/1099-4300/21/1/15
Hf20Mo20Nb20Ta20Zr20 | Vacuum arc melted (re-melted ×4) | - | BCC | C | 1200 | 694 | - | 30 | - | - | - | - | - | https://www.mdpi.com/1099-4300/21/1/15
Hf20Mo20Nb20Ta20Ti20 | Vacuum arc melted (re-melted ×4) | - | BCC | C | RT | 1369 | - | 27 | 2094 | - | - | - | - | https://www.mdpi.com/1099-4300/21/1/15
Hf20Mo20Nb20Ta20Ti20 | Vacuum arc melted (re-melted ×4) | - | BCC | C | 800 | 822 | - | 29 | 1998 | - | - | - | - | https://www.mdpi.com/1099-4300/21/1/15
Hf20Mo20Nb20Ta20Ti20 | Vacuum arc melted (re-melted ×4) | - | BCC | C | 1000 | 778 | - | 27.5 | 1454 | - | - | - | - | https://www.mdpi.com/1099-4300/21/1/15
Hf20Mo20Nb20Ta20Ti20 | Vacuum arc melted (re-melted ×4) | - | BCC | C | 1200 | 699 | - | 30 | - | - | - | - | - | https://www.mdpi.com/1099-4300/21/1/15
Hf20Mo20Nb20Ta20Ti20 | Vacuum arc melted (re-melted ×4) | - | BCC | C | 1400 | 367 | - | 30 | - | - | - | - | - | https://www.mdpi.com/1099-4300/21/1/15
Mo28.329Nb28.329Ta28.329W15.014 | LCD | 11.044 | BCC | C | RT | 890 | 890 | 2.3 | - | - | - | - | 497.6 ± 5.6 | https://www.mdpi.com/1996-1944/12/3/533
Mo33.333Nb33.333Ta33.333 | LCD | 10.486 | BCC | C | 1000 | 530 | 684 | 8.5 | - | - | - | - | - | https://www.mdpi.com/1996-1944/12/3/533
Al20Co5Nb25Ti25V25 | Heat-treated | 5.73 | BCC | C | RT | 1456 ± 73 | - | 30 | - | - | - | - | - | https://www.mdpi.com/1996-1944/14/8/2085
Al20Co5Nb25Ti25V25 | Heat-treated | 5.73 | BCC | C | 700 | 612 ± 32 | - | 50 | - | - | - | - | - | https://www.mdpi.com/1996-1944/14/8/2085
Al20Co5Nb25Ti25V25 | Heat-treated | 5.73 | BCC | C | 800 | 525 ± 27 | - | 50 | - | - | - | - | - | https://www.mdpi.com/1996-1944/14/8/2085
Al20Nb25Ni5Ti25V25 | Heat-treated | 5.73 | BCC | C | RT | 1512 ± 75 | - | 30 | - | - | - | - | - | https://www.mdpi.com/1996-1944/14/8/2085
Al20Nb25Ni5Ti25V25 | Heat-treated | 5.73 | BCC | C | 700 | 681 ± 34 | - | 50 | - | - | - | - | - | https://www.mdpi.com/1996-1944/14/8/2085
Al20Nb25Ni5Ti25V25 | Heat-treated | 5.73 | BCC | C | 800 | 573 ± 27 | - | 50 | - | - | - | - | - | https://www.mdpi.com/1996-1944/14/8/2085
Al25Nb25Ti25V25 | Arc-melted + annealed | 5.59 | B2 | C | 22 | 1000 | - | 6 | 1280 | - | - | - | - | https://www.sciencedirect.com/science/article/pii/S0921509317310249
Al25Nb25Ti25V25 | Arc-melted + annealed | 5.59 | B2 | C | 600 | 780 | - | 14.3 | 1005 | - | - | - | - | https://www.sciencedirect.com/science/article/pii/S0921509317310249
Al25Nb25Ti25V25 | Arc-melted + annealed | 5.59 | B2 | C | 800 | 560 | - | 50 | 700 | - | - | - | - | https://www.sciencedirect.com/science/article/pii/S0921509317310249
Nb20Ta20Ti20V20Zr20 | Arc-melted + HIP + Annealed | 8.43 | BCC | C | RT | 1395 | - | - | - | 19.1 | - | - | 409 | https://www.sciencedirect.com/science/article/pii/S1359645418302635
Nb33.333Ti33.333Zr33.333 | Arc-melted + HIP + Annealed | 6.63 | BCC | C | 1000 | 145 | - | - | 150 | 55 | - | - | 340 | https://www.sciencedirect.com/science/article/pii/S1359645418302635
Al10Mo10Nb20Ti40V20 | Arc-melted + drop cast | 6.102 | BCC | C | RT | 900 | - | 50 | - | - | - | - | - | https://www.sciencedirect.com/science/article/pii/S0921509319303454
Al10Mo10Nb20Ti40V20 | Arc-melted + drop cast | 6.102 | BCC | C | 800 | 520 | - | 50 | - | - | - | - | - | https://www.sciencedirect.com/science/article/pii/S0921509319303454
Al10Mo10Nb20Ti40V20 | Arc-melted + drop cast | 6.102 | BCC | C | 1000 | 155 | - | 50 | - | - | - | - | - | https://www.sciencedirect.com/science/article/pii/S0921509319303454
Al15Mo10Nb20Ti35V20 | Arc-melted + drop cast | 6.027 | BCC | C | RT | 971 | - | 50 | - | - | - | - | - | https://www.sciencedirect.com/science/article/pii/S0921509319303454
Al15Mo10Nb20Ti35V20 | Arc-melted + drop cast | 6.027 | BCC | C | 800 | 550 | - | 50 | - | - | - | - | - | https://www.sciencedirect.com/science/article/pii/S0921509319303454
Al15Mo10Nb20Ti35V20 | Arc-melted + drop cast | 6.027 | BCC | C | 1000 | 160 | - | 50 | - | - | - | - | - | https://www.sciencedirect.com/science/article/pii/S0921509319303454
Al20Mo10Nb20Ti30V20 | Arc-melted + drop cast | 5.876 | BCC | C | RT | 1187 | - | 10 | - | - | - | - | - | https://www.sciencedirect.com/science/article/pii/S0921509319303454
Al20Mo10Nb20Ti30V20 | Arc-melted + drop cast | 5.876 | BCC | C | 800 | 624 | - | 30 | - | - | - | - | - | https://www.sciencedirect.com/science/article/pii/S0921509319303454
Al20Mo10Nb20Ti30V20 | Arc-melted + drop cast | 5.876 | BCC | C | 1000 | 180 | - | 50 | - | - | - | - | - | https://www.sciencedirect.com/science/article/pii/S0921509319303454
Al2.439Cr24.39Mo24.39Nb24.39V24.39 | Powder metallurgy (sintered/HT) | 7.96 | BCC | C | RT | 2863 | - | 6.1 | - | - | - | - | - | https://www.sciencedirect.com/science/article/pii/S092583881832646X
Al2.439Cr24.39Mo24.39Nb24.39V24.39 | Powder metallurgy (sintered/HT) | 7.96 | BCC | C | RT | 2478 | - | 6.8 | - | - | - | - | - | https://www.sciencedirect.com/science/article/pii/S092583881832646X
Al2.439Cr24.39Mo24.39Nb24.39V24.39 | Powder metallurgy (sintered/HT) | 7.96 | BCC | C | RT | 2244 | - | 8.7 | - | - | - | - | - | https://www.sciencedirect.com/science/article/pii/S092583881832646X
Al2.439Cr24.39Mo24.39Nb24.39V24.39 | Powder metallurgy (sintered/HT) | 7.96 | BCC | C | RT | 2863 | - | 8.6 | - | - | - | - | - | https://www.sciencedirect.com/science/article/pii/S092583881832646X
Al2.439Cr24.39Mo24.39Nb24.39V24.39 | Powder metallurgy (sintered/HT) | 7.96 | BCC | C | 600 | 2484 | - | 10.9 | - | - | - | - | - | https://www.sciencedirect.com/science/article/pii/S092583881832646X
Al2.439Cr24.39Mo24.39Nb24.39V24.39 | Powder metallurgy (sintered/HT) | 7.96 | BCC | C | 800 | 2213 | - | 14.7 | - | - | - | - | - | https://www.sciencedirect.com/science/article/pii/S092583881832646X
Al2.439Cr24.39Mo24.39Nb24.39V24.39 | Powder metallurgy (sintered/HT) | 7.96 | BCC | C | 1000 | 1405 | - | 21.5 | - | - | - | - | - | https://www.sciencedirect.com/science/article/pii/S092583881832646X
Al11.111Nb22.222Ti44.444W0Zr22.222 | Arc-melted | 5.6 | BCC-B2 | C | RT | 790 | - | 55 | - | - | - | - | - | https://www.sciencedirect.com/science/article/pii/S0264127522006566
Al11.111Nb22.222Ti44.444W0Zr22.222 | Arc-melted | 5.6 | BCC-B2 | C | 700 | 796 | - | - | - | - | - | - | - | https://www.sciencedirect.com/science/article/pii/S0264127522006566
Al10Nb20Ti40W10Zr20 | Arc-melted | 6.2 | BCC-B2 | C | RT | 1160 | - | 70 | - | - | - | - | - | https://www.sciencedirect.com/science/article/pii/S0264127522006566
Al10Nb20Ti40W10Zr20 | Arc-melted | 6.2 | BCC-B2 | C | 800 | 590 | - | 70 | - | - | - | - | - | https://www.sciencedirect.com/science/article/pii/S0264127522006566
Al10Nb20Ti40W10Zr20 | Arc-melted | 6.2 | BCC-B2 | C | 900 | 320 | - | 70 | - | - | - | - | - | https://www.sciencedirect.com/science/article/pii/S0264127522006566
Al10Nb20Ti40W10Zr20 | Arc-melted | 6.2 | BCC-B2 | C | 1000 | 72 | - | 70 | - | - | - | - | - | https://www.sciencedirect.com/science/article/pii/S0264127522006566
Cr10Mo25Ta25Ti15V25 | Compact Arc Melter MAM-1 (vacuumed & Ar-flushed ≥3× before melting); beads flipped & remelted ≥5×; cast into Cu mold (Ø5 mm) for compression | 9.96 | single-phase BCC ; Ti-rich FCC | C | RT | 1542 | - | 16.3 | 1956 | - | - | - | - | https://www.sciencedirect.com/science/article/pii/S100200712030455X
Cr10Mo25Ta25Ti15V25 | Compact Arc Melter MAM-1 (vacuumed & Ar-flushed ≥3× before melting); beads flipped & remelted ≥5×; cast into Cu mold (Ø5 mm) for compression | 9.96 | single-phase BCC ; Ti-rich FCC | C | 800 | 855 | - | 14.7 | 1153 | - | - | - | - | https://www.sciencedirect.com/science/article/pii/S100200712030455X
Cr10Mo25Ta25Ti15V25 | Compact Arc Melter MAM-1 (vacuumed & Ar-flushed ≥3× before melting); beads flipped & remelted ≥5×; cast into Cu mold (Ø5 mm) for compression | 9.96 | single-phase BCC ; Ti-rich FCC | C | 1000 | 594 | - | 18.8 | 688 | - | - | - | - | https://www.sciencedirect.com/science/article/pii/S100200712030455X
Cr10Nb30Ti50V10 | Arc melting; annealed at 1000 °C for 24 h | - | BCC | C | RT | 755 | - | - | - | 50 | - | - | - | https://www.sciencedirect.com/science/article/pii/S0921509320304901
Cr10Nb30Ti50V10 | Arc melting; annealed at 1000 °C for 24 h | - | BCC | C | 800 | 45 | - | - | 60 | 50 | - | - | - | https://www.sciencedirect.com/science/article/pii/S0921509320304901
Al4.762Cr9.524Nb28.571Ti47.619V9.524 | Arc melting; annealed at 1000 °C for 24 h | - | BCC | C | RT | 775 | - | - | 1135 | 13.8 | - | - | - | https://www.sciencedirect.com/science/article/pii/S0921509320304901
Al4.762Cr9.524Nb28.571Ti47.619V9.524 | Arc melting; annealed at 1000 °C for 24 h | - | BCC | C | 800 | 85 | - | - | 105 | 50 | - | - | - | https://www.sciencedirect.com/science/article/pii/S0921509320304901
Al6.542Cr9.346Nb28.037Ti46.729V9.346 | Arc melting; annealed at 1000 °C for 24 h | - | BCC | C | RT | 1270 | - | - | 1685 | 8.9 | - | - | - | https://www.sciencedirect.com/science/article/pii/S0921509320304901
Al6.542Cr9.346Nb28.037Ti46.729V9.346 | Arc melting; annealed at 1000 °C for 24 h | - | BCC | C | 800 | 110 | - | - | 200 | 50 | - | - | - | https://www.sciencedirect.com/science/article/pii/S0921509320304901
Al10Cr10Nb20.6Ni15Ti34.4V10 | Arc melting; annealed at 1000 °C for 24 h | - | BCC | C | RT | - | - | - | 1395 | 0 | - | - | 530 ± 20 | https://www.sciencedirect.com/science/article/pii/S0921509320304901
Al10Cr10Nb20.6Ni15Ti34.4V10 | Arc melting; annealed at 1000 °C for 24 h | - | BCC | C | 800 | 285 | - | - | 395 | 50 | - | - | - | https://www.sciencedirect.com/science/article/pii/S0921509320304901
Nb25Ti25V25Zr25 | Vacuum arc melting + copper-mold water-cooling; as-cast; quasi-static compression (strain rate avg 0.007 s^-1) | 6.1 | BCC | C | 24 | 1009 | - | - | - | 60 | - | - | - | https://www.sciencedirect.com/science/article/pii/S0921509321013381
Mo33.333Nb33.333Ta0V33.333 | Vacuum arc melting (Ar, water-cooled Cu crucible), remelted 6× (as-cast) | 8.35 ± 0.01 | BCC | C | RT | 1550 | - | - | - | 3.7 | - | - | 535.1 ± 8.5 | https://www.sciencedirect.com/science/article/pii/S0921509322009406
Mo33.333Nb33.333Ta0V33.333 | Vacuum arc melting (Ar, water-cooled Cu crucible), remelted 6× (as-cast) | 8.35 ± 0.01 | BCC | C | 600 | 731 | - | - | - | 9 | - | - | - | https://www.sciencedirect.com/science/article/pii/S0921509322009406
Mo33.333Nb33.333Ta0V33.333 | Vacuum arc melting (Ar, water-cooled Cu crucible), remelted 6× (as-cast) | 8.35 ± 0.01 | BCC | C | 1000 | 708 | - | - | - | 18 | - | - | - | https://www.sciencedirect.com/science/article/pii/S0921509322009406
Mo33.333Nb33.333Ta0V33.333 | Vacuum arc melting (Ar, water-cooled Cu crucible), remelted 6× (as-cast) | 8.35 ± 0.01 | BCC | C | 1200 | 640 | - | - | - | 28.2 | - | - | - | https://www.sciencedirect.com/science/article/pii/S0921509322009406
Mo30.303Nb30.303Ta9.091V30.303 | Vacuum arc melting (Ar, water-cooled Cu crucible), remelted 6× (as-cast) | 9.21 ± 0.02 | BCC | C | RT | 1520 | - | - | - | 6.6 | - | - | 562.6 ± 8.2 | https://www.sciencedirect.com/science/article/pii/S0921509322009406
Mo30.303Nb30.303Ta9.091V30.303 | Vacuum arc melting (Ar, water-cooled Cu crucible), remelted 6× (as-cast) | 9.21 ± 0.02 | BCC | C | 600 | 774 | - | - | - | 20.2 | - | - | - | https://www.sciencedirect.com/science/article/pii/S0921509322009406
Mo30.303Nb30.303Ta9.091V30.303 | Vacuum arc melting (Ar, water-cooled Cu crucible), remelted 6× (as-cast) | 9.21 ± 0.02 | BCC | C | 1000 | 723 | - | - | - | 19 | - | - | - | https://www.sciencedirect.com/science/article/pii/S0921509322009406
Mo30.303Nb30.303Ta9.091V30.303 | Vacuum arc melting (Ar, water-cooled Cu crucible), remelted 6× (as-cast) | 9.21 ± 0.02 | BCC | C | 1200 | 644 | - | - | - | 32.9 | - | - | - | https://www.sciencedirect.com/science/article/pii/S0921509322009406
Mo28.571Nb28.571Ta14.286V28.571 | Vacuum arc melting (Ar, water-cooled Cu crucible), remelted 6× (as-cast) | 9.65 ± 0.02 | BCC | C | RT | 1505 | - | - | - | 5.8 | - | - | 596.3 ± 8.9 | https://www.sciencedirect.com/science/article/pii/S0921509322009406
Mo28.571Nb28.571Ta14.286V28.571 | Vacuum arc melting (Ar, water-cooled Cu crucible), remelted 6× (as-cast) | 9.65 ± 0.02 | BCC | C | 600 | 830 | - | - | - | 20.1 | - | - | - | https://www.sciencedirect.com/science/article/pii/S0921509322009406
Mo28.571Nb28.571Ta14.286V28.571 | Vacuum arc melting (Ar, water-cooled Cu crucible), remelted 6× (as-cast) | 9.65 ± 0.02 | BCC | C | 1000 | 807 | - | - | - | 17.4 | - | - | - | https://www.sciencedirect.com/science/article/pii/S0921509322009406
Mo28.571Nb28.571Ta14.286V28.571 | Vacuum arc melting (Ar, water-cooled Cu crucible), remelted 6× (as-cast) | 9.65 ± 0.02 | BCC | C | 1200 | 697 | - | - | - | 35.4 | - | - | - | https://www.sciencedirect.com/science/article/pii/S0921509322009406
Mo27.027Nb27.027Ta18.919V27.027 | Vacuum arc melting (Ar, water-cooled Cu crucible), remelted 6× (as-cast) | 10.04 ± 0.01 | BCC | C | RT | 1451 | - | - | - | 8.2 | - | - | 564.0 ± 7.1 | https://www.sciencedirect.com/science/article/pii/S0921509322009406
Mo27.027Nb27.027Ta18.919V27.027 | Vacuum arc melting (Ar, water-cooled Cu crucible), remelted 6× (as-cast) | 10.04 ± 0.01 | BCC | C | 600 | 835 | - | - | - | 30.4 | - | - | - | https://www.sciencedirect.com/science/article/pii/S0921509322009406
Mo27.027Nb27.027Ta18.919V27.027 | Vacuum arc melting (Ar, water-cooled Cu crucible), remelted 6× (as-cast) | 10.04 ± 0.01 | BCC | C | 1000 | 782 | - | - | - | 18 | - | - | - | https://www.sciencedirect.com/science/article/pii/S0921509322009406
Mo27.027Nb27.027Ta18.919V27.027 | Vacuum arc melting (Ar, water-cooled Cu crucible), remelted 6× (as-cast) | 10.04 ± 0.01 | BCC | C | 1200 | 652 | - | - | - | 31.3 | - | - | - | https://www.sciencedirect.com/science/article/pii/S0921509322009406
Mo25Nb25Ta25V25 | Vacuum arc melting (Ar, water-cooled Cu crucible), remelted 6× (as-cast) | 10.65 ± 0.01 | BCC | C | RT | 1344 | - | - | - | 9.5 | - | - | 547.5 ± 4.7 | https://www.sciencedirect.com/science/article/pii/S0921509322009406
Mo25Nb25Ta25V25 | Vacuum arc melting (Ar, water-cooled Cu crucible), remelted 6× (as-cast) | 10.65 ± 0.01 | BCC | C | 600 | 844 | - | - | - | 30.5 | - | - | - | https://www.sciencedirect.com/science/article/pii/S0921509322009406
Mo25Nb25Ta25V25 | Vacuum arc melting (Ar, water-cooled Cu crucible), remelted 6× (as-cast) | 10.65 ± 0.01 | BCC | C | 1000 | 786 | - | - | - | 29.2 | - | - | - | https://www.sciencedirect.com/science/article/pii/S0921509322009406
Mo25Nb25Ta25V25 | Vacuum arc melting (Ar, water-cooled Cu crucible), remelted 6× (as-cast) | 10.65 ± 0.01 | BCC | C | 1200 | 647 | - | - | - | 30.6 | - | - | - | https://www.sciencedirect.com/science/article/pii/S0921509322009406
Cr15Nb30Ti45V10 | CRRA: homogenized 1300°C/4 h (Ar) → cold-rolled 80% reduction → annealed 1100°C/3 min → water quench | 6.2 | BCC | T | RT | 1010±9 | - | 20.6±1.1 | - | - | - | 1032±16 | - | https://www.sciencedirect.com/science/article/pii/S0921509324008141
Cr15Nb30Ti45V10 | CRRA: homogenized 1300°C/4 h (Ar) → cold-rolled 80% reduction → annealed 1100°C/3 min → water quench | 6.2 | BCC; Cr2(Ti,Nb,V) C15 Laves at grain boundaries ( | T | 700 | 695±7 | - | 9.7±0.8 | - | - | - | 752±13 | - | https://www.sciencedirect.com/science/article/pii/S0921509324008141
Nb25Ta25Ti25V25 | Powder metallurgy (ball milling 12 h) + SPS 1700°C, 30 min, 30 MPa | - | BCC | C | RT | 1373 | 2189 | 23 | - | 23 | - | - | 510.9 | https://www.sciencedirect.com/science/article/pii/S0925838818339045
Nb25Ta25Ti25V25 | Powder metallurgy (ball milling 12 h) + SPS 1700°C, 30 min, 30 MPa | - | BCC | C | 700 | 667 | - | - | 996 | 40 | - | - | - | https://www.sciencedirect.com/science/article/pii/S0925838818339045
Nb25Ta25Ti25V25 | Powder metallurgy (ball milling 12 h) + SPS 1700°C, 30 min, 30 MPa | - | BCC | C | 800 | 580 | - | - | 894 | 40 | - | - | - | https://www.sciencedirect.com/science/article/pii/S0925838818339045
Nb25Ta25Ti25V25 | Powder metallurgy (ball milling 12 h) + SPS 1700°C, 30 min, 30 MPa | - | BCC | C | 900 | 540 | - | - | 668 | 40 | - | - | - | https://www.sciencedirect.com/science/article/pii/S0925838818339045
Nb25Ta25Ti25V25 | Powder metallurgy (ball milling 12 h) + SPS 1700°C, 30 min, 30 MPa | - | BCC | C | 1000 | 437 | - | - | 483 | 40 | - | - | - | https://www.sciencedirect.com/science/article/pii/S0925838818339045
Mo32.8Nb34.7Ti32.5 | Prepared from high-purity metals by vacuum arc melting | 7.7 | BCC | C | RT | 1100 ± 11 | - | 30 | 1757 | 25 | - | - | 388 | https://www.sciencedirect.com/science/article/pii/S0925838819329184
Mo32.8Nb34.7Ti32.5 | Prepared from high-purity metals by vacuum arc melting | 7.7 | BCC | C | 600 | 614 | - | 60 | - | - | - | - | - | https://www.sciencedirect.com/science/article/pii/S0925838819329184
Mo32.8Nb34.7Ti32.5 | Prepared from high-purity metals by vacuum arc melting | 7.7 | BCC | C | 800 | 536 | - | 60 | - | - | - | - | - | https://www.sciencedirect.com/science/article/pii/S0925838819329184
Mo32.8Nb34.7Ti32.5 | Prepared from high-purity metals by vacuum arc melting | 7.7 | BCC | C | 1000 | 504 | - | 70 | - | - | - | - | - | https://www.sciencedirect.com/science/article/pii/S0925838819329184
Mo32.8Nb34.7Ti32.5 | Prepared from high-purity metals by vacuum arc melting | 7.7 | BCC | C | 1200 | 324 | - | 70 | - | - | - | - | - | https://www.sciencedirect.com/science/article/pii/S0925838819329184
Mo14.1Nb67.8Ti18.1 | Prepared from high-purity metals by vacuum arc melting | 8.03 | BCC | C | RT | 780 ± 8 | - | 60 | - | - | - | - | 286 | https://www.sciencedirect.com/science/article/pii/S0925838819329184
Mo14.1Nb67.8Ti18.1 | Prepared from high-purity metals by vacuum arc melting | 8.03 | BCC | C | 600 | 390 | - | 60 | - | - | - | - | - | https://www.sciencedirect.com/science/article/pii/S0925838819329184
Mo14.1Nb67.8Ti18.1 | Prepared from high-purity metals by vacuum arc melting | 8.03 | BCC | C | 800 | 329 | - | 65 | - | - | - | - | - | https://www.sciencedirect.com/science/article/pii/S0925838819329184
Mo14.1Nb67.8Ti18.1 | Prepared from high-purity metals by vacuum arc melting | 8.03 | BCC | C | 1000 | 270 | - | 60 | - | - | - | - | - | https://www.sciencedirect.com/science/article/pii/S0925838819329184
Mo14.1Nb67.8Ti18.1 | Prepared from high-purity metals by vacuum arc melting | 8.03 | BCC | C | 1200 | 183 | - | 60 | - | - | - | - | - | https://www.sciencedirect.com/science/article/pii/S0925838819329184
Mo11.9Nb70Ti18.1 | Prepared from high-purity metals by vacuum arc melting | 7.99 | BCC | C | RT | 719 ± 7 | - | 60 | - | - | - | - | 281 | https://www.sciencedirect.com/science/article/pii/S0925838819329184
Mo11.9Nb70Ti18.1 | Prepared from high-purity metals by vacuum arc melting | 7.99 | BCC | C | 600 | 350 | - | 60 | - | - | - | - | - | https://www.sciencedirect.com/science/article/pii/S0925838819329184
Mo11.9Nb70Ti18.1 | Prepared from high-purity metals by vacuum arc melting | 7.99 | BCC | C | 800 | 311 | - | 60 | - | - | - | - | - | https://www.sciencedirect.com/science/article/pii/S0925838819329184
Mo11.9Nb70Ti18.1 | Prepared from high-purity metals by vacuum arc melting | 7.99 | BCC | C | 1000 | 250 | - | 60 | - | - | - | - | - | https://www.sciencedirect.com/science/article/pii/S0925838819329184
Mo11.9Nb70Ti18.1 | Prepared from high-purity metals by vacuum arc melting | 7.99 | BCC | C | 1200 | 161 | - | 60 | - | - | - | - | - | https://www.sciencedirect.com/science/article/pii/S0925838819329184
Hf22.4Mo0Nb71.7Ti0W5.9 | As-cast ingot received from ATI Wah-Chang, Inc. | 10.3 | BCC | C | RT | 663 ± 7 | - | 60 | - | - | - | - | 274 | https://www.sciencedirect.com/science/article/pii/S0925838819329184
Hf22.4Mo0Nb71.7Ti0W5.9 | As-cast ingot received from ATI Wah-Chang, Inc. | 10.3 | BCC | C | 600 | 437 | - | 60 | - | - | - | - | - | https://www.sciencedirect.com/science/article/pii/S0925838819329184
Hf22.4Mo0Nb71.7Ti0W5.9 | As-cast ingot received from ATI Wah-Chang, Inc. | 10.3 | BCC | C | 800 | 424 | - | 60 | - | - | - | - | - | https://www.sciencedirect.com/science/article/pii/S0925838819329184
Hf22.4Mo0Nb71.7Ti0W5.9 | As-cast ingot received from ATI Wah-Chang, Inc. | 10.3 | BCC | C | 1000 | 397 | - | 60 | - | - | - | - | - | https://www.sciencedirect.com/science/article/pii/S0925838819329184
Hf22.4Mo0Nb71.7Ti0W5.9 | As-cast ingot received from ATI Wah-Chang, Inc. | 10.3 | BCC | C | 1200 | 388 | - | 30 | - | 30 | - | - | - | https://www.sciencedirect.com/science/article/pii/S0925838819329184
Mo9.2Nb73Ti17.8 | Prepared from high-purity metals by vacuum arc melting | 7.96 | BCC | C | RT | 521 ± 5 | - | 10 | - | - | - | - | 221 | https://www.sciencedirect.com/science/article/pii/S0925838819329184
Mo9.2Nb73Ti17.8 | Prepared from high-purity metals by vacuum arc melting | 7.96 | BCC | C | 600 | 230 | - | 20 | - | - | - | - | - | https://www.sciencedirect.com/science/article/pii/S0925838819329184
Mo9.2Nb73Ti17.8 | Prepared from high-purity metals by vacuum arc melting | 7.96 | BCC | C | 800 | 207 | - | 25 | - | - | - | - | - | https://www.sciencedirect.com/science/article/pii/S0925838819329184
Mo9.2Nb73Ti17.8 | Prepared from high-purity metals by vacuum arc melting | 7.96 | BCC | C | 1000 | 170 | - | 20 | - | - | - | - | - | https://www.sciencedirect.com/science/article/pii/S0925838819329184
Mo9.2Nb73Ti17.8 | Prepared from high-purity metals by vacuum arc melting | 7.96 | BCC | C | 1200 | 97 | - | 70 | - | - | - | - | - | https://www.sciencedirect.com/science/article/pii/S0925838819329184
Nb73.5Ti18.1W8.4 | Prepared from high-purity metals by vacuum arc melting | 8.6 | BCC | C | RT | 849 ± 8 | - | 60 | - | - | - | - | 313 | https://www.sciencedirect.com/science/article/pii/S0925838819329184
Nb73.5Ti18.1W8.4 | Prepared from high-purity metals by vacuum arc melting | 8.6 | BCC | C | 600 | 420 | - | 60 | - | - | - | - | - | https://www.sciencedirect.com/science/article/pii/S0925838819329184
Nb73.5Ti18.1W8.4 | Prepared from high-purity metals by vacuum arc melting | 8.6 | BCC | C | 800 | 389 | - | 60 | - | - | - | - | - | https://www.sciencedirect.com/science/article/pii/S0925838819329184
Nb73.5Ti18.1W8.4 | Prepared from high-purity metals by vacuum arc melting | 8.6 | BCC | C | 1000 | 348 | - | 60 | - | - | - | - | - | https://www.sciencedirect.com/science/article/pii/S0925838819329184
Nb73.5Ti18.1W8.4 | Prepared from high-purity metals by vacuum arc melting | 8.6 | BCC | C | 1200 | 194 | - | 60 | - | - | - | - | - | https://www.sciencedirect.com/science/article/pii/S0925838819329184
Nb40Ta20Ti40 | Selective laser melting (SLM) | 8.61 | BCC | C | RT | 1030 | - | - | - | - | 80 | - | 278.6 | sciencedirect.com/science/article/pii/S0925838823003687
Nb40Ta20Ti40 | Selective laser melting (SLM) | 8.61 | BCC | C | 600 | 450 | - | - | - | - | 80 | - | 278.6 | sciencedirect.com/science/article/pii/S0925838823003687
Nb40Ta20Ti40 | Selective laser melting (SLM) | 8.61 | BCC | C | 1000 | 150 | - | - | - | - | 80 | - | 278.6 | sciencedirect.com/science/article/pii/S0925838823003687
Nb40Ta20Ti40 | Vacuum arc melting (VAM) | 8.35 | BCC | C | RT | 860 | - | - | - | - | 80 | - | 219.2 | sciencedirect.com/science/article/pii/S0925838823003687
Nb40Ta20Ti40 | Vacuum arc melting (VAM) | 8.35 | BCC | C | 600 | 420 | - | - | - | - | 80 | - | 219.2 | sciencedirect.com/science/article/pii/S0925838823003687
Nb40Ta20Ti40 | Vacuum arc melting (VAM) | 8.35 | BCC | C | 1000 | 145 | - | - | - | - | 80 | - | 219.2 | sciencedirect.com/science/article/pii/S0925838823003687
Nb25Ta25Ti25V25 | Vacuum arc melting + heat treatment 1200°C for 3 days (homogenized) | - | BCC | C | RT | 1273 | - | 30 | - | - | - | - | - | https://www.sciencedirect.com/science/article/pii/S1359645418306906
Nb25Ta25Ti25V25 | Vacuum arc melting + heat treatment 1200°C for 3 days (homogenized) | - | BCC | C | 300 | 1034 | - | 30 | - | - | - | - | - | https://www.sciencedirect.com/science/article/pii/S1359645418306906
Nb25Ta25Ti25V25 | Vacuum arc melting + heat treatment 1200°C for 3 days (homogenized) | - | BCC | C | 500 | 778 | - | 30 | - | - | - | - | - | https://www.sciencedirect.com/science/article/pii/S1359645418306906
Nb25Ta25Ti25V25 | Vacuum arc melting + heat treatment 1200°C for 3 days (homogenized) | - | BCC | C | 700 | 723 | - | 30 | - | - | - | - | - | https://www.sciencedirect.com/science/article/pii/S1359645418306906
Nb25Ta25Ti25V25 | Vacuum arc melting + heat treatment 1200°C for 3 days (homogenized) | - | BCC | C | 800 | 720 | - | 30 | - | - | - | - | - | https://www.sciencedirect.com/science/article/pii/S1359645418306906
Nb25Ta25Ti25V25 | Vacuum arc melting + heat treatment 1200°C for 3 days (homogenized) | - | BCC | C | 900 | 688 | - | 30 | - | - | - | - | - | https://www.sciencedirect.com/science/article/pii/S1359645418306906
Nb25Ti25V25Zr25 | Vacuum arc melting; heat-treated at 1200°C for 1 h, water quenched; annealed at 500°C for 0.5 h | - | BCC | C | RT | 967 | - | - | - | - | 50 | - | - | https://www.frontiersin.org/journals/materials/articles/10.3389/fmats.2020.00172/full
Nb25Ti25V25Zr25 | Vacuum arc melting; heat-treated at 1200°C for 1 h, water quenched; annealed at 500°C for 0.5 h | - | BCC | C | 600 | 878 | - | - | - | - | 35 | - | - | https://www.frontiersin.org/journals/materials/articles/10.3389/fmats.2020.00172/full
Nb25Ti25V25Zr25 | Vacuum arc melting; heat-treated at 1200°C for 1 h, water quenched; annealed at 500°C for 0.5 h | - | BCC | C | 800 | 750 | - | 40 | - | - | 40 | - | - | https://www.frontiersin.org/journals/materials/articles/10.3389/fmats.2020.00172/full
Nb25Ti25V25Zr25 | Vacuum arc melting; heat-treated at 1200°C for 1 h, water quenched; annealed at 500°C for 0.5 h | - | BCC | C | 1000 | 500 | - | - | - | - | 50 | - | - | https://www.frontiersin.org/journals/materials/articles/10.3389/fmats.2020.00172/full
Nb14.286Ti28.571V28.571Zr28.571 | Vacuum arc melting; heat-treated at 1200°C for 1 h, water quenched; annealed at 500°C for 0.5 h | - | BCC | C | RT | 1025 | - | - | - | - | 50 | - | - | https://www.frontiersin.org/journals/materials/articles/10.3389/fmats.2020.00172/full
Nb14.286Ti28.571V28.571Zr28.571 | Vacuum arc melting; heat-treated at 1200°C for 1 h, water quenched; annealed at 500°C for 0.5 h | - | BCC | C | 600 | 750 | - | - | - | - | 40 | - | - | https://www.frontiersin.org/journals/materials/articles/10.3389/fmats.2020.00172/full
Nb14.286Ti28.571V28.571Zr28.571 | Vacuum arc melting; heat-treated at 1200°C for 1 h, water quenched; annealed at 500°C for 0.5 h | - | BCC | C | 800 | 358 | - | - | 300 | 10 | 40 | - | - | https://www.frontiersin.org/journals/materials/articles/10.3389/fmats.2020.00172/full
Nb14.286Ti28.571V28.571Zr28.571 | Vacuum arc melting; heat-treated at 1200°C for 1 h, water quenched; annealed at 500°C for 0.5 h | - | BCC | C | 1000 | 186 | - | - | - | - | 50 | - | - | https://www.frontiersin.org/journals/materials/articles/10.3389/fmats.2020.00172/full
Nb33.333Ti33.333V33.333 | Vacuum arc melting; heat-treated at 1200°C for 1 h, water quenched; annealed at 500°C for 0.5 h | - | BCC | C | RT | 960 | - | - | - | - | 50 | - | - | https://www.frontiersin.org/journals/materials/articles/10.3389/fmats.2020.00172/full
Nb33.333Ti33.333V33.333 | Vacuum arc melting; heat-treated at 1200°C for 1 h, water quenched; annealed at 500°C for 0.5 h | - | BCC | C | 600 | 650 | - | 25 | - | - | 20 | - | - | https://www.frontiersin.org/journals/materials/articles/10.3389/fmats.2020.00172/full
Nb33.333Ti33.333V33.333 | Vacuum arc melting; heat-treated at 1200°C for 1 h, water quenched; annealed at 500°C for 0.5 h | - | BCC | C | 800 | 400 | - | - | - | - | 40 | - | - | https://www.frontiersin.org/journals/materials/articles/10.3389/fmats.2020.00172/full
Nb33.333Ti33.333V33.333 | Vacuum arc melting; heat-treated at 1200°C for 1 h, water quenched; annealed at 500°C for 0.5 h | - | BCC | C | 1000 | 110 | - | - | - | - | 50 | - | - | https://www.frontiersin.org/journals/materials/articles/10.3389/fmats.2020.00172/full
Hf14.286Nb28.571Ti14.286V14.286Zr28.571 | Arc melting (purified Ar), remelted ≥6 times; as-cast | 7.83 | BCC | C | RT | 956 | - | - | - | 50 | - | - | - | https://www.mdpi.com/1996-1944/11/2/208
Hf14.286Nb28.571Ti14.286V14.286Zr28.571 | Arc melting (purified Ar), remelted ≥6 times; as-cast | 7.83 | BCC | C | 700 | 647 | - | - | - | 50 | - | - | - | https://www.mdpi.com/1996-1944/11/2/208
Hf14.286Nb28.571Ti14.286V14.286Zr28.571 | Arc melting (purified Ar), remelted ≥6 times; as-cast | 7.83 | BCC | C | 800 | 476 | - | - | - | 50 | - | - | - | https://www.mdpi.com/1996-1944/11/2/208
Hf14.286Nb28.571Ti14.286V14.286Zr28.571 | Arc melting (purified Ar), remelted ≥6 times; as-cast | 7.83 | BCC | C | 900 | 165 | - | - | - | 50 | - | - | - | https://www.mdpi.com/1996-1944/11/2/208
Hf25Mo12.5Nb12.5Ti25Zr25 | Arc melting (purified Ar), remelted ≥6 times; as-cast | 8.43 | BCC | T | RT | 1195 | - | - | - | 50 | - | - | - | https://www.mdpi.com/1996-1944/11/2/208
Hf25Mo12.5Nb12.5Ti25Zr25 | Arc melting (purified Ar), remelted ≥6 times; as-cast | 8.43 | BCC | C | 700 | 937 | - | - | - | 50 | - | - | - | https://www.mdpi.com/1996-1944/11/2/208
Hf25Mo12.5Nb12.5Ti25Zr25 | Arc melting (purified Ar), remelted ≥6 times; as-cast | 8.43 | BCC | C | 800 | 539 | - | - | - | 50 | - | - | - | https://www.mdpi.com/1996-1944/11/2/208
Hf25Mo12.5Nb12.5Ti25Zr25 | Arc melting (purified Ar), remelted ≥6 times; as-cast | 8.43 | BCC | C | 900 | 274 | - | - | - | 50 | - | - | - | https://www.mdpi.com/1996-1944/11/2/208
Hf25Nb12.5Ta12.5Ti25Zr25 | Arc melting (purified Ar), remelted ≥6 times; as-cast | 9.14 | BCC | C | RT | 990 | - | - | - | 50 | - | - | - | https://www.mdpi.com/1996-1944/11/2/208
Hf25Nb12.5Ta12.5Ti25Zr25 | Arc melting (purified Ar), remelted ≥6 times; as-cast | 9.14 | BCC | C | 700 | 383 | - | - | - | 50 | - | - | - | https://www.mdpi.com/1996-1944/11/2/208
Hf25Nb12.5Ta12.5Ti25Zr25 | Arc melting (purified Ar), remelted ≥6 times; as-cast | 9.14 | BCC | C | 800 | 170 | - | - | - | 50 | - | - | - | https://www.mdpi.com/1996-1944/11/2/208
Hf25Nb12.5Ta12.5Ti25Zr25 | Arc melting (purified Ar), remelted ≥6 times; as-cast | 9.14 | BCC | C | 900 | 112 | - | - | - | 50 | - | - | - | https://www.mdpi.com/1996-1944/11/2/208
Hf25Nb12.5Ti25V12.5Zr25 | Arc melting (purified Ar), remelted ≥6 times; as-cast | 8.08 | BCC | C | RT | - | - | - | - | - | - | - | - | https://www.mdpi.com/1996-1944/11/2/208
Hf25Nb12.5Ti25V12.5Zr25 | Arc melting (purified Ar), remelted ≥6 times; as-cast | 8.08 | BCC | C | 700 | 337 | - | - | - | 50 | - | - | - | https://www.mdpi.com/1996-1944/11/2/208
Hf25Nb12.5Ti25V12.5Zr25 | Arc melting (purified Ar), remelted ≥6 times; as-cast | 8.08 | BCC | C | 800 | 116 | - | - | - | 50 | - | - | - | https://www.mdpi.com/1996-1944/11/2/208
Hf25Nb12.5Ti25V12.5Zr25 | Arc melting (purified Ar), remelted ≥6 times; as-cast | 8.08 | BCC | C | 900 | 46 | - | - | - | 50 | - | - | - | https://www.mdpi.com/1996-1944/11/2/208
Mo25Nb25Ta25V25 | Arc melted | - | BCC | C | RT | - | - | 25 | - | - | - | - | - | https://link.springer.com/article/10.1186/s10033-022-00814-0
Mo25Nb25Ta25V25 | Arc melted | - | BCC | C | 1000 | 811 | - | - | - | - | - | - | - | https://link.springer.com/article/10.1186/s10033-022-00814-0
Al4.762Nb23.81Ta23.81Ti23.81V23.81 | Elemental powder mixing + ball milling (stainless steel tank, ball:powder=10:1, 150 rpm, 8 h) → SPS: 700°C (no pressure) then 1700°C with 30 MPa, hold 10 min, 100°C/min, Ar protective atmosphere | 8.86 | BCC | C | RT | 1835 | 2217 | - | - | 10 | - | - | - | https://www.mdpi.com/1099-4300/22/3/282
Al4.762Nb23.81Ta23.81Ti23.81V23.81 | Elemental powder mixing + ball milling (stainless steel tank, ball:powder=10:1, 150 rpm, 8 h) → SPS: 700°C (no pressure) then 1700°C with 30 MPa, hold 10 min, 100°C/min, Ar protective atmosphere | 8.86 | BCC | C | 900 | 783 | - | - | - | 25 | - | - | - | https://www.mdpi.com/1099-4300/22/3/282
Al4.762Nb23.81Ta23.81Ti23.81V23.81 | Elemental powder mixing + ball milling (stainless steel tank, ball:powder=10:1, 150 rpm, 8 h) → SPS: 700°C (no pressure) then 1700°C with 30 MPa, hold 10 min, 100°C/min, Ar protective atmosphere | 8.86 | BCC | C | 1200 | 142 | - | - | - | 30 | - | - | - | https://www.mdpi.com/1099-4300/22/3/282
Cr25Mo25Nb25V25 | High-energy ball milling (200 rpm, 12 h, Ar; SKD-11 vials + WC balls; no PCA) + SPS (SPS515S; 1200°C) | 8.03 | BCC | C | RT | 2743 | - | 9.9 | - | - | - | - | - | https://www.sciencedirect.com/science/article/pii/S1005030220307179
Cr25Mo25Nb25V25 | High-energy ball milling (200 rpm, 12 h, Ar; SKD-11 vials + WC balls; no PCA) + SPS (SPS515S; 1200°C) | 8.03 | BCC | C | 1000 | 1513 | - | 16.4 | - | - | - | - | - | https://www.sciencedirect.com/science/article/pii/S1005030220307179
Al11.111Cr22.222Mo22.222Nb22.222V22.222 | High-energy ball milling (200 rpm, 12 h, Ar; SKD-11 vials + WC balls; no PCA) + SPS (SPS515S; 1200°C) | 7.53 | BCC | C | RT | 2497 | - | 13.5 | - | - | - | - | - | https://www.sciencedirect.com/science/article/pii/S1005030220307179
Al11.111Cr22.222Mo22.222Nb22.222V22.222 | High-energy ball milling (200 rpm, 12 h, Ar; SKD-11 vials + WC balls; no PCA) + SPS (SPS515S; 1200°C) | 7.53 | BCC | C | 1000 | 1178 | - | 27.4 | - | - | - | - | - | https://www.sciencedirect.com/science/article/pii/S1005030220307179
Al20Cr20Mo20Nb20V20 | High-energy ball milling (200 rpm, 12 h, Ar; SKD-11 vials + WC balls; no PCA) + SPS (SPS515S; 1200°C) | 7.05 | BCC | C | RT | 2326 | - | 18.1 | - | - | - | - | - | https://www.sciencedirect.com/science/article/pii/S1005030220307179
Al20Cr20Mo20Nb20V20 | High-energy ball milling (200 rpm, 12 h, Ar; SKD-11 vials + WC balls; no PCA) + SPS (SPS515S; 1200°C) | 7.05 | BCC | C | 1000 | 1085 | - | 30 | - | - | - | - | - | https://www.sciencedirect.com/science/article/pii/S1005030220307179
Hf20Nb20Ta20Ti20V20 | Vacuum arc melting in Ar (as-cast button ingot) | - | BCC | C | RT | 1350 | - | - | - | - | 45 | - | - | https://www.sciencedirect.com/science/article/pii/S1005030220310112
Hf20Nb20Ta20Ti20V20 | Vacuum arc melting in Ar (as-cast button ingot) | - | BCC | C | 500 | 841 | - | - | - | - | 35 | - | - | https://www.sciencedirect.com/science/article/pii/S1005030220310112
Hf20Nb20Ta20Ti20V20 | Vacuum arc melting in Ar (as-cast button ingot) | - | BCC | C | 600 | 810 | - | - | - | - | 35 | - | - | https://www.sciencedirect.com/science/article/pii/S1005030220310112
Hf20Nb20Ta20Ti20V20 | Vacuum arc melting in Ar (as-cast button ingot) | - | BCC | C | 700 | 720 | - | - | - | - | 35 | - | - | https://www.sciencedirect.com/science/article/pii/S1005030220310112
Al12.5Nb25Ta12.5Ti25Zr25 | powder metallurgy (PM); sintered | - | BCC | C | RT | 1740 | - | - | - | 12 | - | - | - | https://www.sciencedirect.com/science/article/pii/S0263436819305876
Nb33.333Ti33.333Zr33.333 | Vacuum arc melting; HIP 1400°C/2 h/276 MPa Ar; anneal 1400°C/6 h vacuum | 6.63 | BCC | C | RT | 975 | - | - | 1460 | 70 | - | - | 340 ± 3 | https://www.sciencedirect.com/science/article/pii/S0925838818348837
Nb33.333Ti33.333Zr33.333 | Vacuum arc melting; HIP 1400°C/2 h/276 MPa Ar; anneal 1400°C/6 h vacuum | 6.63 | BCC | C | 800 | 465 | - | - | 474 | 72 | - | - | - | https://www.sciencedirect.com/science/article/pii/S0925838818348837
Nb33.333Ti33.333Zr33.333 | Vacuum arc melting; HIP 1400°C/2 h/276 MPa Ar; anneal 1400°C/6 h vacuum | 6.63 | BCC | C | 1000 | 146 | - | - | 148 | 76 | - | - | - | https://www.sciencedirect.com/science/article/pii/S0925838818348837
Nb33.333Ti33.333Zr33.333 | Vacuum arc melting; HIP 1400°C/2 h/276 MPa Ar; anneal 1400°C/6 h vacuum | 6.63 | BCC | C | 1200 | 61 | - | - | 63 | 78 | - | - | - | https://www.sciencedirect.com/science/article/pii/S0925838818348837
Nb30Ta10Ti30Zr30 | Vacuum arc melting; HIP 1400°C/2 h/276 MPa Ar; anneal 1400°C/6 h vacuum | 7.81 | BCC | C | RT | 882 | - | - | 1211 | 64 | - | - | 357 ± 3 | https://www.sciencedirect.com/science/article/pii/S0925838818348837
Nb30Ta10Ti30Zr30 | Vacuum arc melting; HIP 1400°C/2 h/276 MPa Ar; anneal 1400°C/6 h vacuum | 7.81 | BCC | C | 800 | 596 | - | - | 652 | 72 | - | - | - | https://www.sciencedirect.com/science/article/pii/S0925838818348837
Nb30Ta10Ti30Zr30 | Vacuum arc melting; HIP 1400°C/2 h/276 MPa Ar; anneal 1400°C/6 h vacuum | 7.81 | BCC | C | 1000 | 274 | - | - | 278 | 76 | - | - | - | https://www.sciencedirect.com/science/article/pii/S0925838818348837
Nb30Ta10Ti30Zr30 | Vacuum arc melting; HIP 1400°C/2 h/276 MPa Ar; anneal 1400°C/6 h vacuum | 7.81 | BCC | C | 1200 | 102 | - | - | 103 | 78 | - | - | - | https://www.sciencedirect.com/science/article/pii/S0925838818348837
Al3.704Nb8.889Ti44.444V20.741Zr22.222 | As-cast (vacuum arc melting under Ti-gettered Ar; remelted ≥7×; Cu-mold cast plate 12×60×5.7 mm) | - | BCC | C | RT | 1150 | - | 50 | - | - | - | - | - | https://www.sciencedirect.com/science/article/pii/S0925838824027051
Al3.704Nb8.889Ti44.444V20.741Zr22.222 | As-cast (vacuum arc melting under Ti-gettered Ar; remelted ≥7×; Cu-mold cast plate 12×60×5.7 mm) | - | BCC | C | 600 | 689 | - | 40 | - | - | - | - | - | https://www.sciencedirect.com/science/article/pii/S0925838824027051
Al3.704Nb8.889Ti44.444V20.741Zr22.222 | As-cast (vacuum arc melting under Ti-gettered Ar; remelted ≥7×; Cu-mold cast plate 12×60×5.7 mm) | - | BCC | C | 800 | 200 | - | 45 | - | - | - | - | - | https://www.sciencedirect.com/science/article/pii/S0925838824027051
Nb33.333Ta33.333V33.333 | Vacuum arc melting (Ti-gettered Ar atmosphere); ingot overturned and remelted >6× for chemical homogeneity | - | BCC | C | RT | 938 | 1700 | 45 | - | - | - | - | - | https://www.sciencedirect.com/science/article/pii/S0966979524003169?via%3Dihub
Nb33.333Ta33.333V33.333 | Vacuum arc melting (Ti-gettered Ar atmosphere); ingot overturned and remelted >6× for chemical homogeneity | - | BCC | C | 800 | 609 | 1400 | 47 | - | - | - | - | - | https://www.sciencedirect.com/science/article/pii/S0966979524003169?via%3Dihub
Nb33.333Ta33.333V33.333 | Vacuum arc melting (Ti-gettered Ar atmosphere); ingot overturned and remelted >6× for chemical homogeneity | - | BCC | C | 1000 | 516 | 800 | 50 | - | - | - | - | - | https://www.sciencedirect.com/science/article/pii/S0966979524003169?via%3Dihub
Al10Nb20Ta16Ti30V4Zr20 | Condition 1 + anneal 1400°C/20 min + water quench (Condition 2) | 7.4 | BCC matrix + nanometer-scale ordered B2 region | C | RT | 1065 | - | 60 | 1250 | 38 | - | - | 405 ± 11 | https://www.nature.com/articles/s41598-018-27144-3
Al10Nb20Ta16Ti30V4Zr20 | Condition 1 + anneal 1400°C/20 min + water quench (Condition 2) | 7.4 | BCC matrix + nanometer-scale ordered B2 region | C | 600 | 975 | - | 60 | 1274 | 63 | - | - | 405 ± 11 | https://www.nature.com/articles/s41598-018-27144-3
Al10Nb20Ta16Ti30V4Zr20 | Condition 2 + anneal 600°C/120 h + water quench (Condition 3) | 7.4 | BCC (continuous matrix) + ordered B2 (discrete precipitates) | C | RT | 1345 | - | 38 | 1772 | 16.9 | - | - | 475 ± 12 | https://www.nature.com/articles/s41598-018-27144-3
Al20Nb30Ta10Ti30Zr10 | Vacuum arc melted; HIP at 1400°C and 207 MPa for 2 h; annealed at 1400°C for 24 h in Ar | 6.88 ± 0.07 | BCC | C | RT | 1280 | - | 3.5 | 1367 | - | - | - | 407 | https://link.springer.com/article/10.1007/s11837-014-1066-0
Al20Nb30Ta10Ti30Zr10 | Vacuum arc melted; HIP at 1400°C and 207 MPa for 2 h; annealed at 1400°C for 24 h in Ar | 6.88 ± 0.07 | BCC | C | 800 | 728 | - | 12 | 1000 | - | - | - | - | https://link.springer.com/article/10.1007/s11837-014-1066-0
Al20Nb30Ta10Ti30Zr10 | Vacuum arc melted; HIP at 1400°C and 207 MPa for 2 h; annealed at 1400°C for 24 h in Ar | 6.88 ± 0.07 | BCC | C | 1000 | 403 | - | 50 | 415 | - | - | - | - | https://link.springer.com/article/10.1007/s11837-014-1066-0
Al8Hf12Nb20Ta20Ti20Zr20 | Vacuum arc melted; HIP at 1200°C and 207 MPa for 2 h; annealed at 1200°C for 24 h in Ar | 9.05 ± 0.05 | BCC | C | RT | 1841 | - | 10 | 2269 | - | - | - | 500 | https://link.springer.com/article/10.1007/s11837-014-1066-0
Al8Hf12Nb20Ta20Ti20Zr20 | Vacuum arc melted; HIP at 1200°C and 207 MPa for 2 h; annealed at 1200°C for 24 h in Ar | 9.05 ± 0.05 | BCC | C | 800 | 796 | - | 50 | 834 | - | - | - | - | https://link.springer.com/article/10.1007/s11837-014-1066-0
Al8Hf12Nb20Ta20Ti20Zr20 | Vacuum arc melted; HIP at 1200°C and 207 MPa for 2 h; annealed at 1200°C for 24 h in Ar | 9.05 ± 0.05 | BCC | C | 1000 | 298 | - | 50 | 455 | - | - | - | - | https://link.springer.com/article/10.1007/s11837-014-1066-0
Al6Nb20Ta16Ti28V4Zr26 | Vacuum arc melted; HIP at 1200°C and 207 MPa for 2 h; annealed at 1200°C for 24 h in Ar | 7.78 ± 0.05 | BCC | C | RT | 1965 | - | 5 | 2061 | - | - | - | 499 | https://link.springer.com/article/10.1007/s11837-014-1066-0
Al6Nb20Ta16Ti28V4Zr26 | Vacuum arc melted; HIP at 1200°C and 207 MPa for 2 h; annealed at 1200°C for 24 h in Ar | 7.78 ± 0.05 | BCC | C | 800 | 678 | - | 50 | 693 | - | - | - | - | https://link.springer.com/article/10.1007/s11837-014-1066-0
Al6Nb20Ta16Ti28V4Zr26 | Vacuum arc melted; HIP at 1200°C and 207 MPa for 2 h; annealed at 1200°C for 24 h in Ar | 7.78 ± 0.05 | BCC | C | 1000 | 166 | - | 50 | 189 | - | - | - | - | https://link.springer.com/article/10.1007/s11837-014-1066-0
Al10Nb20Ta16Ti30V4Zr20 | Vacuum arc melted; HIP at 1200°C and 207 MPa for 2 h; annealed at 1200°C for 24 h in Ar | 7.42 ± 0.05 | 2BCC | C | RT | 2035 | - | 4.5 | 2105 | - | - | - | 530 | https://link.springer.com/article/10.1007/s11837-014-1066-0
Al10Nb20Ta16Ti30V4Zr20 | Vacuum arc melted; HIP at 1200°C and 207 MPa for 2 h; annealed at 1200°C for 24 h in Ar | 7.42 ± 0.05 | 2BCC | C | 800 | 796 | - | 50 | 851 | - | - | - | - | https://link.springer.com/article/10.1007/s11837-014-1066-0
Al10Nb20Ta16Ti30V4Zr20 | Vacuum arc melted; HIP at 1200°C and 207 MPa for 2 h; annealed at 1200°C for 24 h in Ar | 7.42 ± 0.05 | 2BCC | C | 1000 | 220 | - | 50 | 225 | - | - | - | - | https://link.springer.com/article/10.1007/s11837-014-1066-0
Al20Mo10Nb20Ta10Ti20Zr20 | vacuum arc melting; HIP'd 2 h at 1400 °C and 207 MPa; annealed 1400 °C for 6 h, furnace cooled | 7.4 | B2 matrix | C | RT | 2197 | 2370 | 4.1 | - | - | - | - | 591 | https://www.sciencedirect.com/science/article/pii/S026412751731064X
Al20Mo10Nb20Ta10Ti20Zr20 | vacuum arc melting; HIP'd 2 h at 1400 °C and 207 MPa; annealed 1400 °C for 6 h, furnace cooled | 7.4 | B2 matrix | C | 1000 | 745 | - | 55 | 792 | - | - | - | 591 | https://www.sciencedirect.com/science/article/pii/S026412751731064X
Al22.222Mo11.111Nb22.222Ta11.111Ti22.222Zr11.111 | vacuum arc melting; HIP'd 2 h at 1400 °C and 207 MPa; annealed 1400 °C for 6 h, furnace cooled | 7.4 | B2 matrix; coarse GB particles of ordered hexagonal phase | C | RT | - | 1320 | 1 | - | - | - | - | 632 | https://www.sciencedirect.com/science/article/pii/S026412751731064X
Al22.222Mo11.111Nb22.222Ta11.111Ti22.222Zr11.111 | vacuum arc melting; HIP'd 2 h at 1400 °C and 207 MPa; annealed 1400 °C for 6 h, furnace cooled | 7.4 | B2 matrix; coarse GB particles of ordered hexagonal phase | C | 1000 | 935 | - | 55 | 1019 | - | - | - | 632 | https://www.sciencedirect.com/science/article/pii/S026412751731064X
Al25Nb25Ta12.5Ti25Zr12.5 | vacuum arc melting; HIP'd 2 h at 1400 °C and 207 MPa; annealed 1400 °C for 6 h, furnace cooled | 7.1 | B2; thin, continuous GB layer of ordered hexagonal phase | C | RT | 1352 | 1357 | 1.3 | - | - | - | - | 509 | https://www.sciencedirect.com/science/article/pii/S026412751731064X
Al25Nb25Ta12.5Ti25Zr12.5 | vacuum arc melting; HIP'd 2 h at 1400 °C and 207 MPa; annealed 1400 °C for 6 h, furnace cooled | 7.1 | B2; thin, continuous GB layer of ordered hexagonal phase | C | 1000 | 535 | - | 55 | 542 | - | - | - | 509 | https://www.sciencedirect.com/science/article/pii/S026412751731064X
Al11.111Mo11.111Nb22.222Ta11.111Ti22.222Zr22.222 | vacuum arc melting; HIP'd 2 h at 1400 °C and 207 MPa; annealed 1400 °C for 6 h, furnace cooled | 8.1 | B2 matrix; coherent nanometer-sized spherical BCC precipitates | C | RT | 2350 | 2460 | 3.2 | - | - | - | - | 652 | https://www.sciencedirect.com/science/article/pii/S026412751731064X
Al11.111Mo11.111Nb22.222Ta11.111Ti22.222Zr22.222 | vacuum arc melting; HIP'd 2 h at 1400 °C and 207 MPa; annealed 1400 °C for 6 h, furnace cooled | 8.1 | B2 matrix; coherent nanometer-sized spherical BCC precipitates | C | 1000 | 579 | - | 55 | 646 | - | - | - | 652 | https://www.sciencedirect.com/science/article/pii/S026412751731064X
Al5.882Nb23.529Ta23.529Ti23.529Zr23.529 | vacuum arc melting; HIP'd 2 h at 1400 °C and 207 MPa; annealed 1400 °C for 6 h, furnace cooled | 9.4 | B2 matrix; coherent nanometer-sized cuboidal BCC precipitates | C | RT | 1745 | 1830 | 3.8 | - | - | - | - | 500 | https://www.sciencedirect.com/science/article/pii/S026412751731064X
Al5.882Nb23.529Ta23.529Ti23.529Zr23.529 | vacuum arc melting; HIP'd 2 h at 1400 °C and 207 MPa; annealed 1400 °C for 6 h, furnace cooled | 9.4 | B2 matrix; coherent nanometer-sized cuboidal BCC precipitates | C | 1000 | 366 | - | 55 | 408 | - | - | - | 500 | https://www.sciencedirect.com/science/article/pii/S026412751731064X
Ta40Ti27V33 | Arc-melted in Ti-gettered high-purity Ar; ingots re-melted ≥7 times with electromagnetic stirring (as-cast) | 10.25 | BCC | T | RT | - | - | - | - | - | - | - | - | https://link.springer.com/article/10.1007/s11837-019-03713-3
Ta40Ti27V33 | Arc-melted in Ti-gettered high-purity Ar; ingots re-melted ≥7 times with electromagnetic stirring (as-cast) | 10.25 | BCC | C | 700 | 624 ± 12 | 30 | - | - | - | - | - | - | https://link.springer.com/article/10.1007/s11837-019-03713-3
Ta40Ti27V33 | Arc-melted in Ti-gettered high-purity Ar; ingots re-melted ≥7 times with electromagnetic stirring (as-cast) | 10.25 | BCC | C | 800 | 527 ± 11 | 35 | - | - | - | - | - | - | https://link.springer.com/article/10.1007/s11837-019-03713-3
Ta34Ti33V33 | Arc-melted in Ti-gettered high-purity Ar; ingots re-melted ≥7 times with electromagnetic stirring (as-cast) | 9.46 | BCC | T | RT | 801 ± 8 | - | 7.6 ± 0.3 | - | - | - | 840 ± 3 | - | https://link.springer.com/article/10.1007/s11837-019-03713-3
Ta34Ti33V33 | Arc-melted in Ti-gettered high-purity Ar; ingots re-melted ≥7 times with electromagnetic stirring (as-cast) | 9.46 | BCC | C | 700 | 573 ± 13 | 35 | - | - | - | - | - | - | https://link.springer.com/article/10.1007/s11837-019-03713-3
Ta34Ti33V33 | Arc-melted in Ti-gettered high-purity Ar; ingots re-melted ≥7 times with electromagnetic stirring (as-cast) | 9.46 | BCC | C | 800 | 519 ± 12 | 35 | - | - | - | - | - | - | https://link.springer.com/article/10.1007/s11837-019-03713-3
Ta27Ti40V33 | Arc-melted in Ti-gettered high-purity Ar; ingots re-melted ≥7 times with electromagnetic stirring (as-cast) | 8.54 | BCC | T | RT | 926 ± 12 | - | 8.7 ± 0.2 | - | - | - | 947 ± 2 | - | https://link.springer.com/article/10.1007/s11837-019-03713-3
Ta27Ti40V33 | Arc-melted in Ti-gettered high-purity Ar; ingots re-melted ≥7 times with electromagnetic stirring (as-cast) | 8.54 | BCC | C | 700 | 481 ± 12 | 38 | - | - | - | - | - | - | https://link.springer.com/article/10.1007/s11837-019-03713-3
Ta27Ti40V33 | Arc-melted in Ti-gettered high-purity Ar; ingots re-melted ≥7 times with electromagnetic stirring (as-cast) | 8.54 | BCC | C | 800 | 436 ± 12 | 38 | - | - | - | - | - | - | https://link.springer.com/article/10.1007/s11837-019-03713-3
Ta35Ti45V20 | Arc-melted in Ti-gettered high-purity Ar; ingots re-melted ≥7 times with electromagnetic stirring (as-cast) | 9.27 | BCC | T | RT | 838 ± 11 | - | 13 ± 0.2 | - | - | - | 872 ± 3 | - | https://link.springer.com/article/10.1007/s11837-019-03713-3
Ta35Ti45V20 | Arc-melted in Ti-gettered high-purity Ar; ingots re-melted ≥7 times with electromagnetic stirring (as-cast) | 9.27 | BCC | C | 700 | 443 ± 13 | 35 | - | - | - | - | - | - | https://link.springer.com/article/10.1007/s11837-019-03713-3
Ta35Ti45V20 | Arc-melted in Ti-gettered high-purity Ar; ingots re-melted ≥7 times with electromagnetic stirring (as-cast) | 9.27 | BCC | C | 800 | 394 ± 11 | 35 | - | - | - | - | - | - | https://link.springer.com/article/10.1007/s11837-019-03713-3
Nb30Ti40Zr30 | Vacuum arc melting; as-cast | - | BCC | C | 22 | 675 | - | 50 | - | - | 50 | - | - | https://www.sciencedirect.com/science/article/pii/S2589152921000600
Nb30Ti40Zr30 | Vacuum arc melting; as-cast | - | BCC | C | 600 | 370 | 405 | 50 | - | - | 50 | - | - | https://www.sciencedirect.com/science/article/pii/S2589152921000600
Nb30Ti40Zr30 | Vacuum arc melting; as-cast | - | BCC | C | 700 | 210 | - | 50 | - | - | 50 | - | - | https://www.sciencedirect.com/science/article/pii/S2589152921000600
Nb30Ti40Zr30 | Vacuum arc melting; as-cast | - | BCC | C | 800 | 125 | 155 | 50 | - | - | 50 | - | - | https://www.sciencedirect.com/science/article/pii/S2589152921000600
Nb30Ti40Zr30 | Vacuum arc melting; as-cast | - | BCC | C | 1000 | 115 | 155 | 50 | - | - | 50 | - | - | https://www.sciencedirect.com/science/article/pii/S2589152921000600
Nb30Ti40Zr30 | Vacuum arc melting; as-cast | - | BCC | T | 22 | 605 | - | 20.9 | - | - | 20.9 | - | - | https://www.sciencedirect.com/science/article/pii/S2589152921000600
Al13.333Cr13.333Ti60V13.333 | vacuum induction-melting technique in a high-purity argon atmosphere; ingots flipped and remelted five times (as-cast) | 4.71 | BCC+ B2-ordered nanoprecipites | C | RT | 1125 | - | - | - | - | 70 | - | - | https://www.sciencedirect.com/science/article/pii/S1359646225000260
Al13.333Cr13.333Ti60V13.333 | vacuum induction-melting technique in a high-purity argon atmosphere; ingots flipped and remelted five times (as-cast) | 4.71 | BCC+ B2-ordered nanoprecipites | C | 400 | 923 | - | - | - | - | 60 | - | - | https://www.sciencedirect.com/science/article/pii/S1359646225000260
Al13.333Cr13.333Ti60V13.333 | vacuum induction-melting technique in a high-purity argon atmosphere; ingots flipped and remelted five times (as-cast) | 4.71 | BCC+ B2-ordered nanoprecipites | C | 600 | 824 | - | - | - | - | 50 | - | - | https://www.sciencedirect.com/science/article/pii/S1359646225000260
Al13.333Cr13.333Ti60V13.333 | vacuum induction-melting technique in a high-purity argon atmosphere; ingots flipped and remelted five times (as-cast) | 4.71 | BCC+ B2-ordered nanoprecipites | C | 800 | 300 | - | - | - | - | 45 | - | - | https://www.sciencedirect.com/science/article/pii/S1359646225000260
Al13.333Cr13.333Ti60V13.333 | vacuum induction-melting technique in a high-purity argon atmosphere; ingots flipped and remelted five times (as-cast) | 4.71 | BCC+ B2-ordered nanoprecipites | C | 900 | 162 | - | - | - | - | 45 | - | - | https://www.sciencedirect.com/science/article/pii/S1359646225000260
Al9.333Cr9.333Mo12Ti60V9.333 | vacuum induction-melting technique in a high-purity argon atmosphere; ingots flipped and remelted five times (as-cast) | 5.3 | BCC | C | RT | 998 | - | - | - | - | 70 | - | - | https://www.sciencedirect.com/science/article/pii/S1359646225000260
Al9.333Cr9.333Mo12Ti60V9.333 | vacuum induction-melting technique in a high-purity argon atmosphere; ingots flipped and remelted five times (as-cast) | 5.3 | BCC | C | 400 | 801 | - | - | - | - | 60 | - | - | https://www.sciencedirect.com/science/article/pii/S1359646225000260
Al9.333Cr9.333Mo12Ti60V9.333 | vacuum induction-melting technique in a high-purity argon atmosphere; ingots flipped and remelted five times (as-cast) | 5.3 | BCC | C | 600 | 765 | - | - | - | - | 50 | - | - | https://www.sciencedirect.com/science/article/pii/S1359646225000260
Al9.333Cr9.333Mo12Ti60V9.333 | vacuum induction-melting technique in a high-purity argon atmosphere; ingots flipped and remelted five times (as-cast) | 5.3 | BCC | C | 800 | 530 | - | - | - | - | 75 | - | - | https://www.sciencedirect.com/science/article/pii/S1359646225000260
Al9.333Cr9.333Mo12Ti60V9.333 | vacuum induction-melting technique in a high-purity argon atmosphere; ingots flipped and remelted five times (as-cast) | 5.3 | BCC | C | 900 | 296 | - | - | - | - | 80 | - | - | https://www.sciencedirect.com/science/article/pii/S1359646225000260
Hf20Mo20Sc20Ta20Zr20 | prepared by vacuum arc melting equipment (equal mole ratio); melting protected by argon; melt pure metal Ti first to absorb residual gas; ingot turned over and remelted at least 5 times (each time not less than 5 min) | about 9.28 | BCC | C | RT | 1778 | - | 27 | 1975 | 26 | - | - | 958 | https://www.sciencedirect.com/science/article/pii/S0263436821001001
Hf20Mo20Sc20Ta20Zr20 | prepared by vacuum arc melting equipment (equal mole ratio); melting protected by argon; melt pure metal Ti first to absorb residual gas; ingot turned over and remelted at least 5 times (each time not less than 5 min) | about 9.28 | BCC | C | 800 | 1118 | - | 35 | - | - | - | - | 958 | https://www.sciencedirect.com/science/article/pii/S0263436821001001
Hf20Mo20Sc20Ta20Zr20 | prepared by vacuum arc melting equipment (equal mole ratio); melting protected by argon; melt pure metal Ti first to absorb residual gas; ingot turned over and remelted at least 5 times (each time not less than 5 min) | about 9.28 | BCC | C | 1000 | 963 | - | 42 | - | - | - | - | 958 | https://www.sciencedirect.com/science/article/pii/S0263436821001001
Hf20Mo20Sc20Ta20Zr20 | prepared by vacuum arc melting equipment (equal mole ratio); melting protected by argon; melt pure metal Ti first to absorb residual gas; ingot turned over and remelted at least 5 times (each time not less than 5 min) | about 9.28 | BCC | C | 1200 | 498 | - | 42 | - | - | - | - | 958 | https://www.sciencedirect.com/science/article/pii/S0263436821001001
Nb25Ta25Ti25V25 | prepared with high purify (> 99.95 wt%) V, Nb, Ti, Ta, and Si via vacuum arc melting under argon atmosphere; re-melted for at least ten times with electromagnetic stirring | - | BCC | C | RT | 704 | - | 50 | - | - | 50 | - | - | https://www.sciencedirect.com/science/article/pii/S0925838821049276
Nb25Ta25Ti25V25 | prepared with high purify (> 99.95 wt%) V, Nb, Ti, Ta, and Si via vacuum arc melting under argon atmosphere; re-melted for at least ten times with electromagnetic stirring | - | BCC | C | 1000 | 350 | - | 60 | - | - | - | - | - | https://www.sciencedirect.com/science/article/pii/S0925838821049276
Nb25Ta25Ti25V25 | prepared with high purify (> 99.95 wt%) V, Nb, Ti, Ta, and Si via vacuum arc melting under argon atmosphere; re-melted for at least ten times with electromagnetic stirring | - | BCC | C | 1200 | 136 | - | 60 | - | - | - | - | - | https://www.sciencedirect.com/science/article/pii/S0925838821049276
Nb40Ta20Ti40 | LPBF (different EVED) | - | BCC | C | RT | 931 | - | - | - | - | 80 | - | - | https://www.sciencedirect.com/science/article/pii/S0921509323007876
Nb40Ta20Ti40 | LPBF (different EVED) | - | BCC | C | 600 | 491 | - | - | - | - | 80 | - | - | https://www.sciencedirect.com/science/article/pii/S0921509323007876
Nb40Ta20Ti40 | LPBF (different EVED) | - | BCC | C | 1000 | 153 | - | - | - | - | 80 | - | - | https://www.sciencedirect.com/science/article/pii/S0921509323007876
Nb33.333Ta33.333Ti33.333 | initial, SPS 1373 K | - | BCC | C | RT | 1135 | - | 20 | 1765 | - | - | - | 470 | https://www.sciencedirect.com/science/article/pii/S0925838821034393
Nb33.333Ta33.333Ti33.333 | initial, SPS 1373 K | - | BCC | C | 600 | 800 | - | 14 | 1130 | - | - | - | - | https://www.sciencedirect.com/science/article/pii/S0925838821034393
Nb33.333Ta33.333Ti33.333 | HEBM, SPS 1373 K | - | BCC | C | RT | 1886 | - | 6 | 2120 | - | - | - | 693 | https://www.sciencedirect.com/science/article/pii/S0925838821034393
Nb33.333Ta33.333Ti33.333 | HEBM, SPS 1373 K | - | BCC | C | 600 | 1495 | - | 4 | 1762 | - | - | - | - | https://www.sciencedirect.com/science/article/pii/S0925838821034393
Nb20Ta20Ti20W20Zr20 | HEBM, SPS 1373 K | - | BCC | C | RT | 2458 | - | 1 | 2665 | - | - | - | 1325 | https://www.sciencedirect.com/science/article/pii/S0925838821034393
Nb20Ta20Ti20W20Zr20 | HEBM, SPS 1373 K | - | BCC | C | 600 | 1387 | - | 1 | 1565 | - | - | - | - | https://www.sciencedirect.com/science/article/pii/S0925838821034393
Mo20Nb20Ta20Ti20Zr20 | HEBM, SPS 1373 K | - | BCC | C | RT | - | - | 0 | 1985 | - | - | - | 866 | https://www.sciencedirect.com/science/article/pii/S0925838821034393
Mo20Nb20Ta20Ti20Zr20 | HEBM, SPS 1373 K | - | BCC | C | 600 | - | - | 0 | 620 | - | - | - | - | https://www.sciencedirect.com/science/article/pii/S0925838821034393
Nb25Ta25Ti25Zr25 | HEBM, SPS 1373 K | - | BCC | C | RT | 1920 | - | 3 | 2070 | - | - | - | 652 | https://www.sciencedirect.com/science/article/pii/S0925838821034393
Nb25Ta25Ti25Zr25 | HEBM, SPS 1373 K | - | BCC | C | 600 | 1365 | - | 2 | 1642 | - | - | - | - | https://www.sciencedirect.com/science/article/pii/S0925838821034393
Hf20Nb20Ta20Ti20Zr20 | Arc Melted | 9.94 | BCC | C | RT | 928 | - | 50 | - | - | - | - | 335 | https://odr.chalmers.se/server/api/core/bitstreams/53b052a1-98c0-4f5c-b347-89f54a8a5faf/content
Hf20Nb20Ta20Ti20Zr20 | Arc Melted | 9.94 | BCC | C | 800 | 535 | - | - | - | - | - | - | - | https://odr.chalmers.se/server/api/core/bitstreams/53b052a1-98c0-4f5c-b347-89f54a8a5faf/content
Hf20Nb20Ta20Ti20Zr20 | Arc Melted | 9.94 | BCC | C | 1000 | 295 | - | - | - | - | - | - | - | https://odr.chalmers.se/server/api/core/bitstreams/53b052a1-98c0-4f5c-b347-89f54a8a5faf/content
Hf20Nb20Ta20Ti20Zr20 | Arc Melted | 9.94 | BCC | C | 1200 | 92 | - | - | - | - | - | - | - | https://odr.chalmers.se/server/api/core/bitstreams/53b052a1-98c0-4f5c-b347-89f54a8a5faf/content
Hf22.222Nb22.222Si11.111Ti22.222V22.222 | Arc Melted | 8.6 | BCC | C | RT | 1399 | - | 10.9 | - | - | - | - | - | https://odr.chalmers.se/server/api/core/bitstreams/53b052a1-98c0-4f5c-b347-89f54a8a5faf/content
Hf22.222Nb22.222Si11.111Ti22.222V22.222 | Arc Melted | 8.6 | BCC | C | 800 | 875 | - | 50 | - | - | - | - | - | https://odr.chalmers.se/server/api/core/bitstreams/53b052a1-98c0-4f5c-b347-89f54a8a5faf/content
Hf22.222Nb22.222Si11.111Ti22.222V22.222 | Arc Melted | 8.6 | BCC | C | 1000 | 240 | - | 50 | - | - | - | - | - | https://odr.chalmers.se/server/api/core/bitstreams/53b052a1-98c0-4f5c-b347-89f54a8a5faf/content
Al20Cr20Mo20Nb20Ti20 | Arc Melted | 7.4 | BCC | C | 20 | 875 | - | 5 | 1010 | - | - | - | - | https://odr.chalmers.se/server/api/core/bitstreams/53b052a1-98c0-4f5c-b347-89f54a8a5faf/content
Al20Cr20Mo20Nb20Ti20 | Arc Melted | 7.4 | BCC | C | 700 | 700 | - | 8.9 | 1015 | - | - | - | - | https://odr.chalmers.se/server/api/core/bitstreams/53b052a1-98c0-4f5c-b347-89f54a8a5faf/content
Al20Cr20Mo20Nb20Ti20 | Arc Melted | 7.4 | BCC | C | 900 | 423 | - | 26 | 745 | - | - | - | - | https://odr.chalmers.se/server/api/core/bitstreams/53b052a1-98c0-4f5c-b347-89f54a8a5faf/content
Al20Cr20Mo20Nb20Ti20 | Arc Melted | 7.4 | BCC | C | 1100 | 158 | - | 38 | 162 | - | - | - | - | https://odr.chalmers.se/server/api/core/bitstreams/53b052a1-98c0-4f5c-b347-89f54a8a5faf/content
Al18.182Cr18.182Mo18.182Nb18.182Si9.091Ti18.182 | Arc Melted | 9.05 | BCC | C | 20 | 2528 | - | 4.9 | 3197 | - | - | - | - | https://odr.chalmers.se/server/api/core/bitstreams/53b052a1-98c0-4f5c-b347-89f54a8a5faf/content
Al18.182Cr18.182Mo18.182Nb18.182Si9.091Ti18.182 | Arc Melted | 9.05 | BCC | C | 700 | 1547 | - | 7.6 | 1874 | - | - | - | - | https://odr.chalmers.se/server/api/core/bitstreams/53b052a1-98c0-4f5c-b347-89f54a8a5faf/content
Al18.182Cr18.182Mo18.182Nb18.182Si9.091Ti18.182 | Arc Melted | 9.05 | BCC | C | 900 | 514 | - | 25 | 522 | - | - | - | - | https://odr.chalmers.se/server/api/core/bitstreams/53b052a1-98c0-4f5c-b347-89f54a8a5faf/content
Al18.182Cr18.182Mo18.182Nb18.182Si9.091Ti18.182 | Arc Melted | 9.05 | BCC | C | 1100 | 146 | - | 42 | 148 | - | - | - | - | https://odr.chalmers.se/server/api/core/bitstreams/53b052a1-98c0-4f5c-b347-89f54a8a5faf/content
Hf3.846Nb38.462Ta38.462V19.231 | Vacuum arc melting (as-cast) | - | BCC ; minor Hf-rich oxides | T | RT | 779 | - | 14.9 | - | - | - | 892 | - | https://www.sciencedirect.com/science/article/pii/S0167577X24007705
Hf3.846Nb38.462Ta38.462V19.231 | Vacuum arc melting (as-cast) | - | BCC ; minor Hf-rich oxides | C | 1200 | 472 | - | 50 | - | - | - | - | - | https://www.sciencedirect.com/science/article/pii/S0167577X24007705
Hf3.846Nb38.462Ta38.462V19.231 | Vacuum arc melting (as-cast) | - | BCC ; minor Hf-rich oxides | C | 1400 | 358 | - | 50 | - | - | - | - | - | https://www.sciencedirect.com/science/article/pii/S0167577X24007705
Mo33.333Nb33.333Ta33.333 | LMD | - | BCC | C | RT | 874 | 1140 | 5.8 | - | - | - | - | 486.8 ± 16.6 | https://www.sciencedirect.com/science/article/pii/S0263436819309916
Mo33.333Nb33.333Ta33.333 | LMD | - | BCC | C | 1000 | 530 | 684 | 8.5 | - | - | - | - | 486.8 ± 16.6 | https://www.sciencedirect.com/science/article/pii/S0263436819309916
Mo33.333Nb33.333Ta33.333 | Vaccum Arc Melting | - | BCC | C | RT | 999 | 1167 | 2.5 | - | - | - | - | 516.6 ± 15.4 | https://www.sciencedirect.com/science/article/pii/S0263436819309916
Mo33.333Nb33.333Ta33.333 | Vaccum Arc Melting | - | BCC | C | 1000 | 712 | 920 | 3.8 | - | - | - | - | 516.6 ± 15.4 | https://www.sciencedirect.com/science/article/pii/S0263436819309916
Al10Cr20Nb20Ti40V10 | As cast + anneal at 1200 for 24h | 5.8 | BCC | C | RT | 1340 | - | 15 | - | - | - | - | - | https://www.sciencedirect.com/science/article/pii/S0167577X16317700?via%3Dihub
Al10Cr20Nb20Ti40V10 | As cast + anneal at 1200 for 24h | 5.8 | BCC | C | 600 | 910 | - | 30 | - | - | - | - | - | https://www.sciencedirect.com/science/article/pii/S0167577X16317700?via%3Dihub
Al10Cr20Nb20Ti40V10 | As cast + anneal at 1200 for 24h | 5.8 | BCC | C | 800 | 445 | - | 30 | - | - | - | - | - | https://www.sciencedirect.com/science/article/pii/S0167577X16317700?via%3Dihub
Al10Cr20Nb20Ti40V10 | As cast + anneal at 1200 for 24h | 5.8 | BCC | C | 1000 | 90 | - | 30 | - | - | - | - | - | https://www.sciencedirect.com/science/article/pii/S0167577X16317700?via%3Dihub
Cr31.25Fe31.25Ta3.125V31.25W3.125 | Vacuum-arc melted (as-cast) | 7.85 | BCC | C | RT | 1341 | 2917 | - | - | 42.2 | - | - | 564 | https://www.mdpi.com/1099-4300/20/12/951
Cr31.25Fe31.25Ta3.125V31.25W3.125 | Vacuum-arc melted; high-T compression test | 7.85 | BCC | C | 600 | 1234 | 2158 | - | - | 28.1 | - | - | 605 | https://www.mdpi.com/1099-4300/20/12/951
Cr31.25Fe31.25Ta3.125V31.25W3.125 | Vacuum-arc melted; high-T compression test | 7.85 | BCC | C | 800 | 1019 | 1289 | - | - | 50 | - | - | 621 | https://www.mdpi.com/1099-4300/20/12/951
Cr31.25Fe31.25Ta3.125V31.25W3.125 | Vacuum-arc melted; high-T compression test | 7.85 | BCC | C | 1000 | 508 | 565 | - | - | 50 | - | - | 538 | https://www.mdpi.com/1099-4300/20/12/951
Cr29.412Fe29.412Ta5.882V29.412W5.882 | Vacuum-arc melted (as-cast) | 8.58 | BCC | C | RT | 1742 | 3265 | - | - | 35.7 | - | - | 673 | https://www.mdpi.com/1099-4300/20/12/951
Cr29.412Fe29.412Ta5.882V29.412W5.882 | Vacuum-arc melted; high-T compression test | 8.58 | BCC | C | 600 | 1189 | 2244 | - | - | 23.4 | - | - | 721 | https://www.mdpi.com/1099-4300/20/12/951
Cr29.412Fe29.412Ta5.882V29.412W5.882 | Vacuum-arc melted; high-T compression test | 8.58 | BCC | C | 800 | 1033 | 1260 | - | - | 40.6 | - | - | 762 | https://www.mdpi.com/1099-4300/20/12/951
Cr29.412Fe29.412Ta5.882V29.412W5.882 | Vacuum-arc melted; high-T compression test | 8.58 | BCC | C | 1000 | 441 | 450 | - | - | 50 | - | - | 665 | https://www.mdpi.com/1099-4300/20/12/951
Mo4.464Nb38.839Zr56.696 | Vacuum arc melted; HIP 1400°C, 207 MPa Ar, 2 h | 8.52 | BCC | C | RT | 587 | - | - | 1035 | 27.9 | - | - | - | https://www.sciencedirect.com/science/article/pii/S0263436820301979
Mo4.464Nb38.839Zr56.696 | Vacuum arc melted; HIP 1400°C, 207 MPa Ar, 2 h | 8.52 | BCC | C | 600 | 386 | - | - | 697 | 18.7 | - | - | - | https://www.sciencedirect.com/science/article/pii/S0263436820301979
Mo4.464Nb38.839Zr56.696 | Vacuum arc melted; HIP 1400°C, 207 MPa Ar, 2 h | 8.52 | BCC | C | 800 | 375 | - | - | 644 | 16.9 | - | - | - | https://www.sciencedirect.com/science/article/pii/S0263436820301979
Mo4.464Nb38.839Zr56.696 | Vacuum arc melted; HIP 1400°C, 207 MPa Ar, 2 h | 8.52 | BCC | C | 1000 | 364 | - | - | 533 | 10.6 | - | - | - | https://www.sciencedirect.com/science/article/pii/S0263436820301979
Mo4.464Nb38.839Zr56.696 | Vacuum arc melted; HIP 1400°C, 207 MPa Ar, 2 h | 8.52 | BCC | C | 1200 | 337 | - | - | 395 | 4.9 | - | - | - | https://www.sciencedirect.com/science/article/pii/S0263436820301979
Mo4.464Nb38.839Zr56.696 | Vacuum arc melted; HIP 1400°C, 207 MPa Ar, 2 h | 8.52 | BCC | C | 1400 | 264 | - | - | 278 | 3.2 | - | - | - | https://www.sciencedirect.com/science/article/pii/S0263436820301979
Mo4.464Nb38.839Zr56.696 | Vacuum arc melted; HIP 1400°C, 207 MPa Ar, 2 h | 8.52 | BCC | C | 1600 | 148 | - | - | 154 | 1.4 | - | - | - | https://www.sciencedirect.com/science/article/pii/S0263436820301979
Mo3.731Nb32.463Zr63.806 | Vacuum arc melted; HIP 1400°C, 207 MPa Ar, 2 h | 8.58 | BCC | C | RT | 632 | - | - | 1146 | 29.2 | - | - | - | https://www.sciencedirect.com/science/article/pii/S0263436820301979
Mo3.731Nb32.463Zr63.806 | Vacuum arc melted; HIP 1400°C, 207 MPa Ar, 2 h | 8.58 | BCC | C | 600 | 431 | - | - | 862 | 58.3 | - | - | - | https://www.sciencedirect.com/science/article/pii/S0263436820301979
Mo3.731Nb32.463Zr63.806 | Vacuum arc melted; HIP 1400°C, 207 MPa Ar, 2 h | 8.58 | BCC | C | 800 | 426 | - | - | 754 | 16.4 | - | - | - | https://www.sciencedirect.com/science/article/pii/S0263436820301979
Mo3.731Nb32.463Zr63.806 | Vacuum arc melted; HIP 1400°C, 207 MPa Ar, 2 h | 8.58 | BCC | C | 1000 | 417 | - | - | 651 | 13.4 | - | - | - | https://www.sciencedirect.com/science/article/pii/S0263436820301979
Mo3.731Nb32.463Zr63.806 | Vacuum arc melted; HIP 1400°C, 207 MPa Ar, 2 h | 8.58 | BCC | C | 1200 | 390 | - | - | 473 | 6.9 | - | - | - | https://www.sciencedirect.com/science/article/pii/S0263436820301979
Mo3.731Nb32.463Zr63.806 | Vacuum arc melted; HIP 1400°C, 207 MPa Ar, 2 h | 8.58 | BCC | C | 1400 | 301 | - | - | 327 | 3.3 | - | - | - | https://www.sciencedirect.com/science/article/pii/S0263436820301979
Mo3.731Nb32.463Zr63.806 | Vacuum arc melted; HIP 1400°C, 207 MPa Ar, 2 h | 8.58 | BCC | C | 1600 | 188 | - | - | 195 | 1.7 | - | - | - | https://www.sciencedirect.com/science/article/pii/S0263436820301979
Hf3.413Nb20.137W76.451 | As-cast (commercial sample) | 10.3 | BCC | C | RT | 663 | - | - | 1032 | 37.6 | - | - | - | https://www.sciencedirect.com/science/article/pii/S0263436820301979
Hf3.413Nb20.137W76.451 | As-cast (commercial sample) | 10.3 | BCC | C | 600 | 437 | - | - | 866 | 64.1 | - | - | - | https://www.sciencedirect.com/science/article/pii/S0263436820301979
Hf3.413Nb20.137W76.451 | As-cast (commercial sample) | 10.3 | BCC | C | 800 | 424 | - | - | 802 | 67.3 | - | - | - | https://www.sciencedirect.com/science/article/pii/S0263436820301979
Hf3.413Nb20.137W76.451 | As-cast (commercial sample) | 10.3 | BCC | C | 1000 | 397 | - | - | 516 | 13.8 | - | - | - | https://www.sciencedirect.com/science/article/pii/S0263436820301979
Hf3.413Nb20.137W76.451 | As-cast (commercial sample) | 10.3 | BCC | C | 1200 | 388 | - | - | 435 | 7.1 | - | - | - | https://www.sciencedirect.com/science/article/pii/S0263436820301979
Hf3.413Nb20.137W76.451 | As-cast (commercial sample) | 10.3 | BCC | C | 1400 | 288 | - | - | 289 | 1.3 | - | - | - | https://www.sciencedirect.com/science/article/pii/S0263436820301979
Hf3.413Nb20.137W76.451 | As-cast (commercial sample) | 10.3 | BCC | C | 1600 | 127 | - | - | 128 | 1 | - | - | - | https://www.sciencedirect.com/science/article/pii/S0263436820301979
Al9.091Co18.182Cr18.182Cu18.182Fe18.182Ni18.182 | As-Cast | - | FCC | C | RT | 388 | - | - | - | - | - | - | - | https://link.springer.com/article/10.1007/s11661-005-0218-9
Al9.091Co18.182Cr18.182Cu18.182Fe18.182Ni18.182 | As-Cast | - | FCC | C | 300 | 411 | - | - | - | - | - | - | - | https://link.springer.com/article/10.1007/s11661-005-0218-9
Al9.091Co18.182Cr18.182Cu18.182Fe18.182Ni18.182 | As-Cast | - | FCC | C | 500 | 421 | - | - | - | - | - | - | - | https://link.springer.com/article/10.1007/s11661-005-0218-9
Al9.091Co18.182Cr18.182Cu18.182Fe18.182Ni18.182 | As-Cast | - | FCC | C | 700 | 426 | - | - | - | - | - | - | - | https://link.springer.com/article/10.1007/s11661-005-0218-9
Al9.091Co18.182Cr18.182Cu18.182Fe18.182Ni18.182 | As-Cast | - | FCC | C | 900 | 230 | - | - | - | - | - | - | - | https://link.springer.com/article/10.1007/s11661-005-0218-9
Al9.091Co18.182Cr18.182Cu18.182Fe18.182Ni18.182 | As-Cast | - | FCC | C | 1000 | 150 | - | - | - | - | - | - | - | https://link.springer.com/article/10.1007/s11661-005-0218-9
Al9.091Co18.182Cr18.182Cu18.182Fe18.182Ni18.182 | As-Cast | - | FCC | C | 1100 | 80 | - | - | - | - | - | - | - | https://link.springer.com/article/10.1007/s11661-005-0218-9
Al28.571Co14.286Cr14.286Cu14.286Fe14.286Ni14.286 | As-Cast | - | BCC | C | RT | 1620 | - | - | - | - | - | - | - | https://link.springer.com/article/10.1007/s11661-005-0218-9
Al28.571Co14.286Cr14.286Cu14.286Fe14.286Ni14.286 | As-Cast | - | BCC | C | 600 | 805 | - | - | - | - | - | - | - | https://link.springer.com/article/10.1007/s11661-005-0218-9
Al28.571Co14.286Cr14.286Cu14.286Fe14.286Ni14.286 | As-Cast | - | BCC | C | 500 | 1120 | - | - | - | - | - | - | - | https://link.springer.com/article/10.1007/s11661-005-0218-9
Al28.571Co14.286Cr14.286Cu14.286Fe14.286Ni14.286 | As-Cast | - | BCC | C | 700 | 567 | - | - | - | - | - | - | - | https://link.springer.com/article/10.1007/s11661-005-0218-9
Al28.571Co14.286Cr14.286Cu14.286Fe14.286Ni14.286 | As-Cast | - | BCC | C | 900 | 214 | - | - | - | - | - | - | - | https://link.springer.com/article/10.1007/s11661-005-0218-9
Al28.571Co14.286Cr14.286Cu14.286Fe14.286Ni14.286 | As-Cast | - | BCC | C | 800 | 302 | - | - | - | - | - | - | - | https://link.springer.com/article/10.1007/s11661-005-0218-9
Al28.571Co14.286Cr14.286Cu14.286Fe14.286Ni14.286 | As-Cast | - | BCC | C | 1000 | 116 | - | - | - | - | - | - | - | https://link.springer.com/article/10.1007/s11661-005-0218-9
Al28.571Co14.286Cr14.286Cu14.286Fe14.286Ni14.286 | As-Cast | - | BCC | C | 1100 | 79 | - | - | - | - | - | - | - | https://link.springer.com/article/10.1007/s11661-005-0218-9
Al20Cr20Mo20Nb20Ti20 | As-Cast | - | BCC | C | RT | - | - | - | - | - | - | - | - | https://linkinghub.elsevier.com/retrieve/pii/S0925838815316066
Al20Cr20Mo20Nb20Ti20 | As-Cast | - | BCC | C | 400 | 1080 | - | 2 | - | - | - | 1100 | - | https://linkinghub.elsevier.com/retrieve/pii/S0925838815316066
Al20Cr20Mo20Nb20Ti20 | As-Cast | - | BCC | C | 600 | 1060 | - | 3 | - | - | - | 1170 | - | https://linkinghub.elsevier.com/retrieve/pii/S0925838815316066
Al20Cr20Mo20Nb20Ti20 | As-Cast | - | BCC | C | 800 | 860 | - | 2 | - | - | - | 1000 | - | https://linkinghub.elsevier.com/retrieve/pii/S0925838815316066
Al20Cr20Mo20Nb20Ti20 | As-Cast | - | BCC | C | 1000 | 594 | - | 15 | - | - | - | 630 | - | https://linkinghub.elsevier.com/retrieve/pii/S0925838815316066
Al20Cr20Mo20Nb20Ti20 | As-Cast | - | BCC | C | 1200 | 105 | - | 24 | - | - | - | 116 | - | https://linkinghub.elsevier.com/retrieve/pii/S0925838815316066
Al20Cr20Mo20Nb20Ti20 | As-Cast + Annealed | - | BCC | C | 600 | 930 | - | - | - | - | - | - | - | https://link.springer.com/article/10.1007/s11661-017-4386-1
Al20Cr20Mo20Nb20Ti20 | As-Cast + Annealed | - | BCC | C | 1000 | 550 | - | - | - | - | - | - | - | https://link.springer.com/article/10.1007/s11661-017-4386-1
Al20Cr20Mo20Nb20Ti20 | As-Cast + Annealed | - | BCC | C | 1200 | 150 | - | - | - | - | - | - | - | https://link.springer.com/article/10.1007/s11661-017-4386-1
Al9.091Co18.182Cr18.182Cu18.182Fe18.182Ni18.182 | As-Cast | - | FCC | T | RT | 1290 | - | 5 | - | - | - | 1400 | - | https://linkinghub.elsevier.com/retrieve/pii/S0925838809020647
Al9.091Co18.182Cr18.182Cu18.182Fe18.182Ni18.182 | As-Cast | - | FCC | T | 700 | 180 | - | 5 | - | - | - | 185 | - | https://linkinghub.elsevier.com/retrieve/pii/S0925838809020647
Co21.277Fe21.277Mo4.255Ni42.553V10.638 | As-Cast | - | FCC | T | 20 | 252 | - | - | - | 82.1 | - | - | - | https://linkinghub.elsevier.com/retrieve/pii/S1359646219301241
Co21.277Fe21.277Mo4.255Ni42.553V10.638 | As-Cast | - | FCC | T | 600 | 214 | - | - | - | 189.2 | - | - | - | https://linkinghub.elsevier.com/retrieve/pii/S1359646219301241
Co21.277Fe21.277Mo4.255Ni42.553V10.638 | As-Cast | - | FCC | T | 700 | 212 | - | - | - | 154.3 | - | - | - | https://linkinghub.elsevier.com/retrieve/pii/S1359646219301241
Co21.277Fe21.277Mo4.255Ni42.553V10.638 | As-Cast | - | FCC | T | 800 | 187 | - | - | - | 119.5 | - | - | - | https://linkinghub.elsevier.com/retrieve/pii/S1359646219301241
Al10.007Co24.982Cr7.991Fe15.011Ni35.997Ti6.012 | As-Cast + Annealed | - | FCC | T | RT | 520 | - | 49 | - | - | - | 696 | - | https://www.mdpi.com/1099-4300/21/2/169
Al10.007Co24.982Cr7.991Fe15.011Ni35.997Ti6.012 | As-Cast + Annealed | - | FCC | T | 600 | 470 | - | 11 | - | - | - | 561 | - | https://www.mdpi.com/1099-4300/21/2/169
Al10.007Co24.982Cr7.991Fe15.011Ni35.997Ti6.012 | As-Cast + Annealed | - | FCC | T | 700 | 461 | - | 9 | - | - | - | 560 | - | https://www.mdpi.com/1099-4300/21/2/169
Al10.007Co24.982Cr7.991Fe15.011Ni35.997Ti6.012 | As-Cast + Annealed | - | FCC | T | 800 | 445 | - | 6 | - | - | - | 536 | - | https://www.mdpi.com/1099-4300/21/2/169
Al10.007Co24.982Cr7.991Fe15.011Ni35.997Ti6.012 | As-Cast + Annealed | - | FCC | T | 900 | 219 | - | 8 | - | - | - | 312 | - | https://www.mdpi.com/1099-4300/21/2/169
Al10.007Co24.982Cr7.991Fe15.011Ni35.997Ti6.012 | As-Cast + Annealed | - | FCC | T | RT | 627 | - | 27 | - | - | - | 1197 | - | https://www.mdpi.com/1099-4300/21/2/169
Al10.007Co24.982Cr7.991Fe15.011Ni35.997Ti6.012 | As-Cast + Annealed | - | FCC | T | 600 | 594 | - | 12 | - | - | - | 1006 | - | https://www.mdpi.com/1099-4300/21/2/169
Al10.007Co24.982Cr7.991Fe15.011Ni35.997Ti6.012 | As-Cast + Annealed | - | FCC | T | 700 | 547 | - | 17 | - | - | - | 840 | - | https://www.mdpi.com/1099-4300/21/2/169
Al10.007Co24.982Cr7.991Fe15.011Ni35.997Ti6.012 | As-Cast + Annealed | - | FCC | T | 800 | 399 | - | 20 | - | - | - | 575 | - | https://www.mdpi.com/1099-4300/21/2/169
Al10.007Co24.982Cr7.991Fe15.011Ni35.997Ti6.012 | As-Cast + Annealed | - | FCC | T | 900 | 243 | - | 34 | - | - | - | 319 | - | https://www.mdpi.com/1099-4300/21/2/169
Nb33.333Ta33.333Ti33.333 | As-Cast | - | BCC | C | 20 | 573 | - | - | - | - | - | - | - | https://linkinghub.elsevier.com/retrieve/pii/S1359645419303659
Nb33.333Ta33.333Ti33.333 | As-Cast | - | BCC | C | 100 | 486 | - | - | - | - | - | - | - | https://linkinghub.elsevier.com/retrieve/pii/S1359645419303659
Nb33.333Ta33.333Ti33.333 | As-Cast | - | BCC | C | 200 | 378 | - | - | - | - | - | - | - | https://linkinghub.elsevier.com/retrieve/pii/S1359645419303659
Nb33.333Ta33.333Ti33.333 | As-Cast | - | BCC | C | 300 | 314 | - | - | - | - | - | - | - | https://linkinghub.elsevier.com/retrieve/pii/S1359645419303659
Nb33.333Ta33.333Ti33.333 | As-Cast | - | BCC | C | 400 | 232 | - | - | - | - | - | - | - | https://linkinghub.elsevier.com/retrieve/pii/S1359645419303659
Nb33.333Ta33.333Ti33.333 | As-Cast | - | BCC | C | 600 | 222 | - | - | - | - | - | - | - | https://linkinghub.elsevier.com/retrieve/pii/S1359645419303659
Nb33.333Ta33.333Ti33.333 | As-Cast | - | BCC | C | 800 | 210 | - | - | - | - | - | - | - | https://linkinghub.elsevier.com/retrieve/pii/S1359645419303659
Nb33.333Ta33.333Ti33.333 | As-Cast | - | BCC | C | 1000 | 160 | - | - | - | - | - | - | - | https://linkinghub.elsevier.com/retrieve/pii/S1359645419303659
Al25Nb25Ta25Ti25 | As-Cast | - | BCC | C | 20 | 1152 | - | - | - | - | - | - | - | https://linkinghub.elsevier.com/retrieve/pii/S1359645419303659
Al25Nb25Ta25Ti25 | As-Cast | - | BCC | C | 200 | 740 | - | - | - | - | - | - | - | https://linkinghub.elsevier.com/retrieve/pii/S1359645419303659
Al25Nb25Ta25Ti25 | As-Cast | - | BCC | C | 100 | 740 | - | - | - | - | - | - | - | https://linkinghub.elsevier.com/retrieve/pii/S1359645419303659
Mo25Nb25Ta25Ti25 | As-Cast + Annealed | - | BCC | C | 20 | 1210 | - | - | - | - | - | - | - | https://linkinghub.elsevier.com/retrieve/pii/S1359645419303659
Mo25Nb25Ta25Ti25 | As-Cast + Annealed | - | BCC | C | 60 | 1071 | - | - | - | - | - | - | - | https://linkinghub.elsevier.com/retrieve/pii/S1359645419303659
Mo25Nb25Ta25Ti25 | As-Cast + Annealed | - | BCC | C | 100 | 1029 | - | - | - | - | - | - | - | https://linkinghub.elsevier.com/retrieve/pii/S1359645419303659
Mo25Nb25Ta25Ti25 | As-Cast + Annealed | - | BCC | C | 200 | 868 | - | - | - | - | - | - | - | https://linkinghub.elsevier.com/retrieve/pii/S1359645419303659
Mo25Nb25Ta25Ti25 | As-Cast + Annealed | - | BCC | C | 300 | 732 | - | - | - | - | - | - | - | https://linkinghub.elsevier.com/retrieve/pii/S1359645419303659
Mo25Nb25Ta25Ti25 | As-Cast + Annealed | - | BCC | C | 400 | 685 | - | - | - | - | - | - | - | https://linkinghub.elsevier.com/retrieve/pii/S1359645419303659
Mo25Nb25Ta25Ti25 | As-Cast + Annealed | - | BCC | C | 600 | 593 | - | - | - | - | - | - | - | https://linkinghub.elsevier.com/retrieve/pii/S1359645419303659
Mo25Nb25Ta25Ti25 | As-Cast + Annealed | - | BCC | C | 800 | 564 | - | - | - | - | - | - | - | https://linkinghub.elsevier.com/retrieve/pii/S1359645419303659
Mo25Nb25Ta25Ti25 | As-Cast + Annealed | - | BCC | C | 1000 | 539 | - | - | - | - | - | - | - | https://linkinghub.elsevier.com/retrieve/pii/S1359645419303659
Nb25Ta25Ti25W25 | As-Cast + Annealed | - | BCC | C | 20 | 1054 | - | - | - | - | - | - | - | https://linkinghub.elsevier.com/retrieve/pii/S1359645419303659
Nb25Ta25Ti25W25 | As-Cast + Annealed | - | BCC | C | 100 | 968 | - | - | - | - | - | - | - | https://linkinghub.elsevier.com/retrieve/pii/S1359645419303659
Nb25Ta25Ti25W25 | As-Cast + Annealed | - | BCC | C | 200 | 869 | - | - | - | - | - | - | - | https://linkinghub.elsevier.com/retrieve/pii/S1359645419303659
Nb25Ta25Ti25W25 | As-Cast + Annealed | - | BCC | C | 300 | 754 | - | - | - | - | - | - | - | https://linkinghub.elsevier.com/retrieve/pii/S1359645419303659
Nb25Ta25Ti25W25 | As-Cast + Annealed | - | BCC | C | 400 | 627 | - | - | - | - | - | - | - | https://linkinghub.elsevier.com/retrieve/pii/S1359645419303659
Nb25Ta25Ti25W25 | As-Cast + Annealed | - | BCC | C | 600 | 596 | - | - | - | - | - | - | - | https://linkinghub.elsevier.com/retrieve/pii/S1359645419303659
Nb25Ta25Ti25W25 | As-Cast + Annealed | - | BCC | C | 800 | 564 | - | - | - | - | - | - | - | https://linkinghub.elsevier.com/retrieve/pii/S1359645419303659
Nb25Ta25Ti25W25 | As-Cast + Annealed | - | BCC | C | 1000 | 459 | - | - | - | - | - | - | - | https://linkinghub.elsevier.com/retrieve/pii/S1359645419303659
Hf25Nb25Ta25Ti25 | As-Cast + Annealed | - | BCC | C | 20 | 834 | - | - | - | - | - | - | - | https://linkinghub.elsevier.com/retrieve/pii/S1359645419303659
Hf25Nb25Ta25Ti25 | As-Cast + Annealed | - | BCC | C | 200 | 610 | - | - | - | - | - | - | - | https://linkinghub.elsevier.com/retrieve/pii/S1359645419303659
Hf25Nb25Ta25Ti25 | As-Cast + Annealed | - | BCC | C | 600 | 473 | - | - | - | - | - | - | - | https://linkinghub.elsevier.com/retrieve/pii/S1359645419303659
Cr25Mo25Nb25Ti25 | As-Cast + Annealed | - | BCC | C | 20 | 1630 | - | - | - | - | - | - | - | https://linkinghub.elsevier.com/retrieve/pii/S1359645419303659
Cr25Mo25Nb25Ti25 | As-Cast + Annealed | - | BCC | C | 200 | 1268 | - | - | - | - | - | - | - | https://linkinghub.elsevier.com/retrieve/pii/S1359645419303659
Cr25Mo25Nb25Ti25 | As-Cast + Annealed | - | BCC | C | 400 | 1115 | - | - | - | - | - | - | - | https://linkinghub.elsevier.com/retrieve/pii/S1359645419303659
Cr25Mo25Nb25Ti25 | As-Cast + Annealed | - | BCC | C | 600 | 1062 | - | - | - | - | - | - | - | https://linkinghub.elsevier.com/retrieve/pii/S1359645419303659
Cr25Mo25Nb25Ti25 | As-Cast + Annealed | - | BCC | C | 800 | 1058 | - | - | - | - | - | - | - | https://linkinghub.elsevier.com/retrieve/pii/S1359645419303659
Hf11.111Ti44.444V22.222Zr22.222 | As-Cast | - | BCC | C | RT | 1160 | - | 50 | - | - | - | - | 338.3 | https://link.springer.com/article/10.1007/s40195-019-00921-3
Hf11.111Ti44.444V22.222Zr22.222 | As-Cast | - | BCC | C | 600 | 405 | - | 50 | - | - | - | - | 338.3 | https://link.springer.com/article/10.1007/s40195-019-00921-3
Hf11.111Ti44.444V22.222Zr22.222 | As-Cast | - | BCC | C | 800 | 85 | - | 50 | - | - | - | - | 338.3 | https://link.springer.com/article/10.1007/s40195-019-00921-3
Hf10Nb10Ti40V20Zr20 | As-Cast | - | BCC | C | RT | 1065 | - | 50 | - | - | - | - | 322.5 | https://link.springer.com/article/10.1007/s40195-019-00921-3
Hf10Nb10Ti40V20Zr20 | As-Cast | - | BCC | C | 600 | 718 | - | 50 | - | - | - | - | 322.5 | https://link.springer.com/article/10.1007/s40195-019-00921-3
Hf10Nb10Ti40V20Zr20 | As-Cast | - | BCC | C | 800 | 135 | - | 50 | - | - | - | - | 322.5 | https://link.springer.com/article/10.1007/s40195-019-00921-3
Hf9.524Nb14.286Ti38.095V19.048Zr19.048 | As-Cast | - | BCC | C | RT | 1025 | - | 50 | - | - | - | - | 318.9 | https://link.springer.com/article/10.1007/s40195-019-00921-3
Hf9.091Nb18.182Ti36.364V18.182Zr18.182 | As-Cast | - | BCC | C | RT | 980 | - | 50 | - | - | - | - | 310.4 | https://link.springer.com/article/10.1007/s40195-019-00921-3
Hf9.091Nb18.182Ti36.364V18.182Zr18.182 | As-Cast | - | BCC | C | 600 | 859 | - | 50 | - | - | - | - | 310.4 | https://link.springer.com/article/10.1007/s40195-019-00921-3
Hf9.091Nb18.182Ti36.364V18.182Zr18.182 | As-Cast | - | BCC | C | 800 | 195 | - | 50 | - | - | - | - | 310.4 | https://link.springer.com/article/10.1007/s40195-019-00921-3
Hf20Nb20Ta20Ti20Zr20 | As-Cast | - | BCC | C | 20 | - | - | - | - | - | - | - | - | https://linkinghub.elsevier.com/retrieve/pii/S0925838819320109
Hf20Nb20Ta20Ti20Zr20 | As-Cast | - | BCC | C | 40 | - | - | - | - | - | - | - | - | https://linkinghub.elsevier.com/retrieve/pii/S0925838819320109
Hf20Nb20Ta20Ti20Zr20 | As-Cast | - | BCC | C | 60 | - | - | - | - | - | - | - | - | https://linkinghub.elsevier.com/retrieve/pii/S0925838819320109
Hf20Nb20Ta20Ti20Zr20 | As-Cast | - | BCC | C | 80 | - | - | - | - | - | - | - | - | https://linkinghub.elsevier.com/retrieve/pii/S0925838819320109
Hf20Nb20Ta20Ti20Zr20 | As-Cast | - | BCC | C | 100 | - | - | - | - | - | - | - | - | https://linkinghub.elsevier.com/retrieve/pii/S0925838819320109
Hf20Nb20Ta20Ti20Zr20 | As-Cast | - | BCC | C | 120 | - | - | - | - | - | - | - | - | https://linkinghub.elsevier.com/retrieve/pii/S0925838819320109
Hf20Nb20Ta20Ti20Zr20 | As-Cast | - | BCC | C | 140 | - | - | - | - | - | - | - | - | https://linkinghub.elsevier.com/retrieve/pii/S0925838819320109
Hf20Nb20Ta20Ti20Zr20 | As-Cast | - | BCC | C | 160 | - | - | - | - | - | - | - | - | https://linkinghub.elsevier.com/retrieve/pii/S0925838819320109
Hf20Nb20Ta20Ti20Zr20 | As-Cast | - | BCC | C | 180 | - | - | - | - | - | - | - | - | https://linkinghub.elsevier.com/retrieve/pii/S0925838819320109
Hf20Nb20Ta20Ti20Zr20 | As-Cast | - | BCC | C | 200 | - | - | - | - | - | - | - | - | https://linkinghub.elsevier.com/retrieve/pii/S0925838819320109
Hf20Nb20Ta20Ti20Zr20 | As-Cast | - | BCC | C | 220 | - | - | - | - | - | - | - | - | https://linkinghub.elsevier.com/retrieve/pii/S0925838819320109
Hf20Nb20Ta20Ti20Zr20 | As-Cast | - | BCC | C | 240 | - | - | - | - | - | - | - | - | https://linkinghub.elsevier.com/retrieve/pii/S0925838819320109
Hf20Nb20Ta20Ti20Zr20 | As-Cast | - | BCC | C | 260 | - | - | - | - | - | - | - | - | https://linkinghub.elsevier.com/retrieve/pii/S0925838819320109
Hf20Nb20Ta20Ti20Zr20 | As-Cast | - | BCC | C | 280 | - | - | - | - | - | - | - | - | https://linkinghub.elsevier.com/retrieve/pii/S0925838819320109
Hf20Nb20Ta20Ti20Zr20 | As-Cast | - | BCC | C | 300 | - | - | - | - | - | - | - | - | https://linkinghub.elsevier.com/retrieve/pii/S0925838819320109
Hf20Nb20Ta20Ti20Zr20 | As-Cast | - | BCC | C | 320 | - | - | - | - | - | - | - | - | https://linkinghub.elsevier.com/retrieve/pii/S0925838819320109
Hf20Nb20Ta20Ti20Zr20 | As-Cast | - | BCC | C | 340 | - | - | - | - | - | - | - | - | https://linkinghub.elsevier.com/retrieve/pii/S0925838819320109
Hf20Nb20Ta20Ti20Zr20 | As-Cast | - | BCC | C | 360 | - | - | - | - | - | - | - | - | https://linkinghub.elsevier.com/retrieve/pii/S0925838819320109
Hf20Nb20Ta20Ti20Zr20 | As-Cast | - | BCC | C | 380 | - | - | - | - | - | - | - | - | https://linkinghub.elsevier.com/retrieve/pii/S0925838819320109
Hf20Nb20Ta20Ti20Zr20 | As-Cast | - | BCC | C | 400 | - | - | - | - | - | - | - | - | https://linkinghub.elsevier.com/retrieve/pii/S0925838819320109
Hf20Nb20Ta20Ti20Zr20 | As-Cast | - | BCC | C | 420 | - | - | - | - | - | - | - | - | https://linkinghub.elsevier.com/retrieve/pii/S0925838819320109
Hf20Nb20Ta20Ti20Zr20 | As-Cast | - | BCC | C | 440 | - | - | - | - | - | - | - | - | https://linkinghub.elsevier.com/retrieve/pii/S0925838819320109
Hf20Nb20Ta20Ti20Zr20 | As-Cast | - | BCC | C | 460 | - | - | - | - | - | - | - | - | https://linkinghub.elsevier.com/retrieve/pii/S0925838819320109
Hf20Nb20Ta20Ti20Zr20 | As-Cast | - | BCC | C | 480 | - | - | - | - | - | - | - | - | https://linkinghub.elsevier.com/retrieve/pii/S0925838819320109
Hf20Nb20Ta20Ti20Zr20 | As-Cast | - | BCC | C | 500 | - | - | - | - | - | - | - | - | https://linkinghub.elsevier.com/retrieve/pii/S0925838819320109
Hf20Nb20Ta20Ti20Zr20 | As-Cast | - | BCC | C | 520 | - | - | - | - | - | - | - | - | https://linkinghub.elsevier.com/retrieve/pii/S0925838819320109
Hf20Nb20Ta20Ti20Zr20 | As-Cast | - | BCC | C | 540 | - | - | - | - | - | - | - | - | https://linkinghub.elsevier.com/retrieve/pii/S0925838819320109
Hf20Nb20Ta20Ti20Zr20 | As-Cast | - | BCC | C | 560 | - | - | - | - | - | - | - | - | https://linkinghub.elsevier.com/retrieve/pii/S0925838819320109
Hf20Nb20Ta20Ti20Zr20 | As-Cast | - | BCC | C | 580 | - | - | - | - | - | - | - | - | https://linkinghub.elsevier.com/retrieve/pii/S0925838819320109
Hf20Nb20Ta20Ti20Zr20 | As-Cast | - | BCC | C | 600 | - | - | - | - | - | - | - | - | https://linkinghub.elsevier.com/retrieve/pii/S0925838819320109
Hf20Nb20Ta20Ti20Zr20 | As-Cast | - | BCC | C | 620 | - | - | - | - | - | - | - | - | https://linkinghub.elsevier.com/retrieve/pii/S0925838819320109
Hf20Nb20Ta20Ti20Zr20 | As-Cast | - | BCC | C | 640 | - | - | - | - | - | - | - | - | https://linkinghub.elsevier.com/retrieve/pii/S0925838819320109
Hf20Nb20Ta20Ti20Zr20 | As-Cast | - | BCC | C | 660 | - | - | - | - | - | - | - | - | https://linkinghub.elsevier.com/retrieve/pii/S0925838819320109
Hf20Nb20Ta20Ti20Zr20 | As-Cast | - | BCC | C | 680 | - | - | - | - | - | - | - | - | https://linkinghub.elsevier.com/retrieve/pii/S0925838819320109
Hf20Nb20Ta20Ti20Zr20 | As-Cast | - | BCC | C | 700 | - | - | - | - | - | - | - | - | https://linkinghub.elsevier.com/retrieve/pii/S0925838819320109
Hf20Nb20Ta20Ti20Zr20 | As-Cast | - | BCC | C | 720 | - | - | - | - | - | - | - | - | https://linkinghub.elsevier.com/retrieve/pii/S0925838819320109
Hf20Nb20Ta20Ti20Zr20 | As-Cast | - | BCC | C | 740 | - | - | - | - | - | - | - | - | https://linkinghub.elsevier.com/retrieve/pii/S0925838819320109
Hf20Nb20Ta20Ti20Zr20 | As-Cast | - | BCC | C | 760 | - | - | - | - | - | - | - | - | https://linkinghub.elsevier.com/retrieve/pii/S0925838819320109
Hf20Nb20Ta20Ti20Zr20 | As-Cast | - | BCC | C | 780 | - | - | - | - | - | - | - | - | https://linkinghub.elsevier.com/retrieve/pii/S0925838819320109
Hf20Nb20Ta20Ti20Zr20 | As-Cast | - | BCC | C | 800 | - | - | - | - | - | - | - | - | https://linkinghub.elsevier.com/retrieve/pii/S0925838819320109
Hf20Nb20Ta20Ti20Zr20 | As-Cast | - | BCC | C | 820 | - | - | - | - | - | - | - | - | https://linkinghub.elsevier.com/retrieve/pii/S0925838819320109
Hf20Nb20Ta20Ti20Zr20 | As-Cast | - | BCC | C | 840 | - | - | - | - | - | - | - | - | https://linkinghub.elsevier.com/retrieve/pii/S0925838819320109
Mo25Nb25Ta25W25 | Powder Metallurgy | - | BCC | C | RT | 1217 | - | 7.5 | - | 3.8 | - | - | 504.5 | https://link.springer.com/article/10.1007/s10853-019-03567-9
Mo25Nb25Ta25W25 | Powder Metallurgy | - | BCC | C | 200 | - | - | - | - | - | - | - | 420 | https://link.springer.com/article/10.1007/s10853-019-03567-9
Mo25Nb25Ta25W25 | Powder Metallurgy | - | BCC | C | 400 | - | - | - | - | - | - | - | 425 | https://link.springer.com/article/10.1007/s10853-019-03567-9
Mo25Nb25Ta25W25 | Powder Metallurgy | - | BCC | C | 600 | - | - | - | - | - | - | - | 340 | https://link.springer.com/article/10.1007/s10853-019-03567-9
Mo25Nb25Ta25W25 | Powder Metallurgy | - | BCC | C | 800 | - | - | - | - | - | - | - | 335.5 | https://link.springer.com/article/10.1007/s10853-019-03567-9
Nb97.826Ti2.174 | - | 5.7 | - | T | RT | 480 | - | - | - | - | 23 | 546 | - | https://www.matweb.com/search/datasheet.aspx?matguid=d6b13859c0934a688c18dabadd0a6f76&ckck=1
Mo93.75Ti6.25 | - | 4.95 | - | T | RT | 483 | - | - | - | - | 20 | 690 | - | https://www.atimaterials.com/Products/Documents/datasheets/titanium/alloyed/ati_15Mo_Titanium_Alloy_en_v4%20final.pdf
Ti6.25W93.75 | - | - | - | T | RT | 854 | - | - | - | - | 26.8 | 910 | - | https://patents.google.com/patent/US8741077B2/en#:~:text=Titanium%2Dtungsten%20alloys%20are%20described,of%20at%20least%2020%25%20elongation.
Nb16.287W83.713 | - | - | - | T | RT | 328 | - | - | - | - | 31 | 440 | - | https://www.xotmetals.com/blog/nb521-niobium-tungsten-alloy-aerospace-material/
Nb1.515Ta98.485 | - | 14 | - | T | RT | 170 | - | - | - | - | 25 | 270 | - | https://www.makeitfrom.com/material-properties/UNS-R05240-Tantalum-Niobium-Alloy
Nb1.639Ta98.361 | - | - | - | T | RT | 207 | - | - | - | - | 40 | 310 | - | https://www.tntitanium.com/mechanical-properties-tantalum.html
Nb71.429Zr28.571 | - | - | - | T | RT | 500 | - | - | - | - | 34 | 600 | - | https://www.matweb.com/search/datasheet.aspx?MatGUID=084b3ac6dc06492d936cd066aa02b2a7
Ta28.571W71.429 | - | - | - | T | RT | 241 | - | - | - | - | 30 | 379 | - | https://www.tntitanium.com/mechanical-properties-tantalum.html
Ta9.091W90.909 | - | - | - | T | RT | 482 | - | - | - | - | 30 | 620 | - | https://www.tntitanium.com/mechanical-properties-tantalum.html
Al54.545Ti9.091V36.364 | Mill annealed | - | α+β | T | - | 795–875 | - | - | - | - | 10–15 | 860–965 | - | https://www.sciencedirect.com/science/article/pii/S092150939700806X
Al54.545Ti9.091V36.364 | Annealed | - | α+β | T | - | 825–869 | - | - | - | - | 6–10 | 895–930 | - | https://www.sciencedirect.com/science/article/pii/S092150939700806X
Al42.857Nb50Ti7.143 | - | - | α+β | T | - | 880–950 | - | - | - | - | 8.1–15 | 900–1050 | - | https://www.sciencedirect.com/science/article/pii/S092150939700806X
Al58.824Fe29.412Ti11.765 | - | - | α+β | T | - | 895 | - | - | - | - | 15 | 1020 | - | https://www.sciencedirect.com/science/article/pii/S092150939700806X
Al66.667B20Ti13.333 | - | - | α+β | T | - | 820–930 | - | - | - | - | 15–17 | 925–1080 | - | https://www.sciencedirect.com/science/article/pii/S092150939700806X
Nb16.529Pd0.826Ta16.529Ti4.132Zr61.983 | Annealed | - | α+β | T | - | 790 | - | - | - | - | 21 | 860 | - | https://www.sciencedirect.com/science/article/pii/S092150939700806X
Nb16.529Pd0.826Ta16.529Ti4.132Zr61.983 | Aged | - | α+β | T | - | 1020 | - | - | - | - | 10 | 1109 | - | https://www.sciencedirect.com/science/article/pii/S092150939700806X
Nb16.529Pd0.826Ta16.529Ti4.132Zr61.983 | Annealed | - | α+β | T | - | 693 | - | - | - | - | 28 | 715 | - | https://www.sciencedirect.com/science/article/pii/S092150939700806X
Nb16.529Pd0.826Ta16.529Ti4.132Zr61.983 | Aged | - | α+β | T | - | 806 | - | - | - | - | 18 | 919 | - | https://www.sciencedirect.com/science/article/pii/S092150939700806X
Nb48.148Ti3.704Zr48.148 | Aged | - | β | T | - | 836–908 | - | - | - | - | 10–16 | 973–1037 | - | https://www.sciencedirect.com/science/article/pii/S092150939700806X
Fe9.524Mo57.143Ti4.762Zr28.571 | Annealed | - | β | T | - | 1000–1060 | - | - | - | - | 18–22 | 1060–1100 | - | https://www.sciencedirect.com/science/article/pii/S092150939700806X
Mo93.75Ti6.25 | Annealed | - | β | T | - | 544 | - | - | - | - | 21 | 874 | - | https://www.sciencedirect.com/science/article/pii/S092150939700806X
Al12.5Mo62.5Ti4.167Zr20.833 | ST | - | β | T | - | 838 | - | - | - | - | 25 | 852 | - | https://www.sciencedirect.com/science/article/pii/S092150939700806X
Al12.5Mo62.5Ti4.167Zr20.833 | Aged | - | β | T | - | 1000–1060 | - | - | - | - | 18–22 | 1060–1100 | - | https://www.sciencedirect.com/science/article/pii/S092150939700806X
Mo78.947Nb14.737Si1.053Ti5.263 | Annealed | - | β | T | - | 945–987 | - | - | - | - | 16–18 | 979–999 | - | https://www.sciencedirect.com/science/article/pii/S092150939700806X
Nb72.784Ta10.515Ti2.062Zr14.639 | - | - | β | T | - | 547.1 | - | - | - | - | 19 | 596.7 | - | https://www.sciencedirect.com/science/article/pii/S092150939700806X
Nb60.924Ta27.311Ti2.101Zr9.664 | Aged | - | β | T | - | 864 | - | - | - | - | 13.2 | 911 | - | https://www.sciencedirect.com/science/article/pii/S092150939700806X
Cr94.34Si0.943Ti4.717 | Casting | - | - | T | - | 669 | - | - | - | - | 6 | 874 | 318 | https://www.sciencedirect.com/science/article/pii/S092150939700806X
Cr16.129Pd80.645Ti3.226 | Casting | - | - | T | - | 659 | - | - | - | - | 5 | 880 | 261 | https://www.sciencedirect.com/science/article/pii/S092150939700806X
Cu70.27Ni24.324Ti5.405 | Casting | - | - | T | - | - | - | - | - | - | 2.1 | 703 | - | https://www.sciencedirect.com/science/article/pii/S092150939700806X
Al54.545Ti9.091V36.364 | Casting | - | - | T | - | 847 | - | - | - | - | 5.1 | 976 | - | https://www.sciencedirect.com/science/article/pii/S092150939700806X
Al54.545Ti9.091V36.364 | Superplastic forming | - | - | T | - | 729 | - | - | - | - | 10 | 954 | 346 | https://www.sciencedirect.com/science/article/pii/S092150939700806X
Al42.857Nb50Ti7.143 | Casting | - | - | T | - | 817 | - | - | - | - | 7.1 | 933 | - | https://www.sciencedirect.com/science/article/pii/S092150939700806X
Ni50Ti50 | Casting | - | - | T | - | 470 | - | - | - | - | 8 | - | 190 | https://www.sciencedirect.com/science/article/pii/S092150939700806X
Ta93.75Ti6.25 | Powder metallurgy; cold isostatic pressing (400 MPa, 80 min) + pressure-free sintering (1600 °C, 3 h, Ar) | - | α + β; lamellar microstructure | T | RT | 942 | - | - | - | - | 2.4 | 977 | - | https://www.sciencedirect.com/science/article/pii/S2238785422016350
Ta95.238Ti4.762 | Powder metallurgy; cold isostatic pressing (400 MPa, 80 min) + pressure-free sintering (1600 °C, 3 h, Ar) | - | α + β; lamellar microstructure | T | RT | 1086 | - | - | - | - | 1.4 | 1107 | - | https://www.sciencedirect.com/science/article/pii/S2238785422016350
Ta96.154Ti3.846 | Powder metallurgy; cold isostatic pressing (400 MPa, 80 min) + pressure-free sintering (1600 °C, 3 h, Ar) | - | α + β; lamellar microstructure | T | RT | 1124 | - | - | - | - | 1.1 | 1124 | - | https://www.sciencedirect.com/science/article/pii/S2238785422016350
Ta93.75Ti6.25 | Powder metallurgy; cold isostatic pressing (400 MPa, 80 min) + pressure-free sintering (1600 °C, 3 h, Ar) | - | α + β; lamellar microstructure | C | RT | 968 | 1288 | 52 | - | - | - | - | - | https://www.sciencedirect.com/science/article/pii/S2238785422016350
Ta95.238Ti4.762 | Powder metallurgy; cold isostatic pressing (400 MPa, 80 min) + pressure-free sintering (1600 °C, 3 h, Ar) | - | α + β; lamellar microstructure | C | RT | 1034 | 1299 | 45 | - | - | - | - | - | https://www.sciencedirect.com/science/article/pii/S2238785422016350
Ta96.154Ti3.846 | Powder metallurgy; cold isostatic pressing (400 MPa, 80 min) + pressure-free sintering (1600 °C, 3 h, Ar) | - | α + β; lamellar microstructure | C | RT | 1106 | 1340 | 27 | - | - | - | - | - | https://www.sciencedirect.com/science/article/pii/S2238785422016350
Mo50Ti50 | Vacuum arc melting | - | BCC crystal structure | - | RT | - | - | - | - | - | - | - | 364 | https://odr.chalmers.se/server/api/core/bitstreams/53b052a1-98c0-4f5c-b347-89f54a8a5faf/content
Mo33.333Ti66.667 | Vacuum arc melting | - | BCC crystal structure | - | RT | - | - | - | - | - | - | - | 307 | https://odr.chalmers.se/server/api/core/bitstreams/53b052a1-98c0-4f5c-b347-89f54a8a5faf/content
Mo50Nb50 | Vacuum arc melting | - | BCC crystal structure | - | RT | - | - | - | - | - | - | - | - | https://odr.chalmers.se/server/api/core/bitstreams/53b052a1-98c0-4f5c-b347-89f54a8a5faf/content
Mo33.333Nb66.667 | Vacuum arc melting | - | BCC crystal structure | - | RT | - | - | - | - | - | - | - | - | https://odr.chalmers.se/server/api/core/bitstreams/53b052a1-98c0-4f5c-b347-89f54a8a5faf/content
Hf14.286Nb14.286Ta14.286Ti28.571Zr28.571 | Vacuum arc melting | 8.66 | Single-phase BCC crystal structure | - | RT | - | - | - | - | - | - | - | - | https://odr.chalmers.se/server/api/core/bitstreams/53b052a1-98c0-4f5c-b347-89f54a8a5faf/content
Hf83.333Nb16.667 | - | - | - | T | RT | 228.2 | - | - | - | - | 25.2 | 348.19 | - | https://odr.chalmers.se/server/api/core/bitstreams/53b052a1-98c0-4f5c-b347-89f54a8a5faf/content
Hf83.333Nb16.667 | - | - | - | T | 1095 | 126.86 | - | - | - | - | 14.4 | 175.82 | - | https://odr.chalmers.se/server/api/core/bitstreams/53b052a1-98c0-4f5c-b347-89f54a8a5faf/content
Hf83.333Nb16.667+O2 | - | - | - | T | -196 | 762.56 | 983.88 | 12.4 | - | - | 12.4 | - | - | https://odr.chalmers.se/server/api/core/bitstreams/53b052a1-98c0-4f5c-b347-89f54a8a5faf/content
Hf83.333Nb16.667+O2 | - | - | - | T | RT | 332.33 | - | - | - | - | 24.3 | 438.16 | - | https://odr.chalmers.se/server/api/core/bitstreams/53b052a1-98c0-4f5c-b347-89f54a8a5faf/content
Hf83.333Nb16.667+O2 | - | - | - | T | 1095 | 326.12 | - | - | - | - | 18.6 | 339.2 | - | https://odr.chalmers.se/server/api/core/bitstreams/53b052a1-98c0-4f5c-b347-89f54a8a5faf/content
Hf83.333Nb16.667+O2 | - | - | - | T | 1205 | 244.76 | - | - | - | - | 9.2 | 248.2 | - | https://odr.chalmers.se/server/api/core/bitstreams/53b052a1-98c0-4f5c-b347-89f54a8a5faf/content
Ta28.571W71.429 | - | 16.7 | - | T | RT | 230 | - | - | - | - | 20 | 345 | 195 | https://odr.chalmers.se/server/api/core/bitstreams/53b052a1-98c0-4f5c-b347-89f54a8a5faf/content
Ta11.765W88.235 | - | 16.8 | - | T | RT | 460 | - | - | - | - | 6-7 | 550 | 205 | https://odr.chalmers.se/server/api/core/bitstreams/53b052a1-98c0-4f5c-b347-89f54a8a5faf/content
Ta9.091W90.909 | - | 16.9 | - | T | RT | 875-1005 | - | - | - | - | 27 | 1035-1165 | 200 | https://odr.chalmers.se/server/api/core/bitstreams/53b052a1-98c0-4f5c-b347-89f54a8a5faf/content
Mo25Nb25Ta25W25 | - | 13.75 | - | C | RT | 1058 | - | - | 1211 | 1.5 | - | - | - | https://odr.chalmers.se/server/api/core/bitstreams/53b052a1-98c0-4f5c-b347-89f54a8a5faf/content
Mo25Nb25Ta25W25 | - | 13.75 | - | C | 600 | 561 | - | - | - | - | - | - | - | https://odr.chalmers.se/server/api/core/bitstreams/53b052a1-98c0-4f5c-b347-89f54a8a5faf/content
Mo25Nb25Ta25W25 | - | 13.75 | - | C | 800 | 552 | - | - | - | - | - | - | - | https://odr.chalmers.se/server/api/core/bitstreams/53b052a1-98c0-4f5c-b347-89f54a8a5faf/content
Mo25Nb25Ta25W25 | - | 13.75 | - | C | 1000 | 548 | - | - | 1008 | 16 | - | - | - | https://odr.chalmers.se/server/api/core/bitstreams/53b052a1-98c0-4f5c-b347-89f54a8a5faf/content
Mo25Nb25Ta25W25 | - | 13.75 | - | C | 1200 | 506 | - | - | 803 | 12 | - | - | - | https://odr.chalmers.se/server/api/core/bitstreams/53b052a1-98c0-4f5c-b347-89f54a8a5faf/content
Mo25Nb25Ta25W25 | - | 13.75 | - | C | 1400 | 421 | - | - | 467 | 9 | - | - | - | https://odr.chalmers.se/server/api/core/bitstreams/53b052a1-98c0-4f5c-b347-89f54a8a5faf/content
Mo25Nb25Ta25W25 | - | 13.75 | - | C | 1600 | 405 | - | - | 600 | 27 | - | - | - | https://odr.chalmers.se/server/api/core/bitstreams/53b052a1-98c0-4f5c-b347-89f54a8a5faf/content
Mo20Nb20Ta20V20W20 | - | 12.36 | - | C | RT | 1246 | 1087 | 1.7 | 1270 | 0.5 | - | - | - | https://odr.chalmers.se/server/api/core/bitstreams/53b052a1-98c0-4f5c-b347-89f54a8a5faf/content
Mo20Nb20Ta20V20W20 | - | 12.36 | - | C | 600 | 862 | 1597 | 13 | 1597 | 13 | - | - | - | https://odr.chalmers.se/server/api/core/bitstreams/53b052a1-98c0-4f5c-b347-89f54a8a5faf/content
Mo20Nb20Ta20V20W20 | - | 12.36 | - | C | 800 | 846 | 1509 | 17 | 1536 | 16 | - | - | - | https://odr.chalmers.se/server/api/core/bitstreams/53b052a1-98c0-4f5c-b347-89f54a8a5faf/content
Mo20Nb20Ta20V20W20 | - | 12.36 | - | C | 1000 | 842 | 1370 | 19 | 1454 | 14 | - | - | - | https://odr.chalmers.se/server/api/core/bitstreams/53b052a1-98c0-4f5c-b347-89f54a8a5faf/content
Mo20Nb20Ta20V20W20 | - | 12.36 | - | C | 1200 | 735 | 802 | 7.5 | 943 | 4.2 | - | - | - | https://odr.chalmers.se/server/api/core/bitstreams/53b052a1-98c0-4f5c-b347-89f54a8a5faf/content
Mo20Nb20Ta20V20W20 | - | 12.36 | - | C | 1400 | 656 | - | - | 707 | 1.6 | - | - | - | https://odr.chalmers.se/server/api/core/bitstreams/53b052a1-98c0-4f5c-b347-89f54a8a5faf/content
Mo20Nb20Ta20V20W20 | - | 12.36 | - | C | 1600 | 477 | - | - | 479 | 0.95 | - | - | - | https://odr.chalmers.se/server/api/core/bitstreams/53b052a1-98c0-4f5c-b347-89f54a8a5faf/content
Hf20Mo20Nb20Ti20Zr20 | As-cast | 8.64 | BCC | C | RT | 1719 | - | 10.12 | 1803 | - | - | - | - | https://odr.chalmers.se/server/api/core/bitstreams/53b052a1-98c0-4f5c-b347-89f54a8a5faf/content
Hf20Mo20Nb20Ti20Zr20 | As-homogenized | 8.64 | BCC | C | RT | 1575 | - | 9.08 | 1640 | - | - | - | - | https://odr.chalmers.se/server/api/core/bitstreams/53b052a1-98c0-4f5c-b347-89f54a8a5faf/content
Hf20Mo20Nb20Ti20Zr20 | - | 8.64 | BCC | C | 800 | 825 | - | 60 | 1095 | - | - | - | - | https://odr.chalmers.se/server/api/core/bitstreams/53b052a1-98c0-4f5c-b347-89f54a8a5faf/content
Hf20Mo20Nb20Ti20Zr20 | - | 8.64 | BCC | C | 900 | 728 | - | 60 | 938 | - | - | - | - | https://odr.chalmers.se/server/api/core/bitstreams/53b052a1-98c0-4f5c-b347-89f54a8a5faf/content
Hf20Mo20Nb20Ti20Zr20 | - | 8.64 | BCC | C | 1000 | 635 | - | 60 | 654 | - | - | - | - | https://odr.chalmers.se/server/api/core/bitstreams/53b052a1-98c0-4f5c-b347-89f54a8a5faf/content
Hf20Mo20Nb20Ti20Zr20 | - | 8.64 | BCC | C | 1100 | 397 | - | 60 | 399 | - | - | - | - | https://odr.chalmers.se/server/api/core/bitstreams/53b052a1-98c0-4f5c-b347-89f54a8a5faf/content
Hf20Mo20Nb20Ti20Zr20 | - | 8.64 | BCC | C | 1200 | 187 | - | 60 | 194 | - | - | - | - | https://odr.chalmers.se/server/api/core/bitstreams/53b052a1-98c0-4f5c-b347-89f54a8a5faf/content
Nb25Ti25V25Zr25 | - | 6.52 | - | C | RT | 1105 | - | 50 | - | 1430 at 10% | - | - | - | https://odr.chalmers.se/server/api/core/bitstreams/53b052a1-98c0-4f5c-b347-89f54a8a5faf/content
Nb20Ti20V40Zr20 | - | 6.34 | - | C | RT | 918 | - | 50 | - | 1300 at 10% | - | - | - | https://odr.chalmers.se/server/api/core/bitstreams/53b052a1-98c0-4f5c-b347-89f54a8a5faf/content
Nb20Ti20V40Zr20 | - | 6.34 | - | C | 600 | 571 | - | 50 | - | 701 at 10% | - | - | - | https://odr.chalmers.se/server/api/core/bitstreams/53b052a1-98c0-4f5c-b347-89f54a8a5faf/content
Nb20Ti20V40Zr20 | - | 6.34 | - | C | 800 | 240 | - | 50 | - | 228 at 10% | - | - | - | https://odr.chalmers.se/server/api/core/bitstreams/53b052a1-98c0-4f5c-b347-89f54a8a5faf/content
Nb20Ti20V40Zr20 | - | 6.34 | - | C | 1000 | 72 | - | 50 | - | 60 at 10% | - | - | - | https://odr.chalmers.se/server/api/core/bitstreams/53b052a1-98c0-4f5c-b347-89f54a8a5faf/content
Cr25Nb25Ti25Zr25 | - | 6.67 | BCC + Laves | C | RT | 1260 | - | 6 | - | - | - | - | - | https://odr.chalmers.se/server/api/core/bitstreams/53b052a1-98c0-4f5c-b347-89f54a8a5faf/content
Cr25Nb25Ti25Zr25 | - | 6.67 | BCC + Laves | C | 600 | 1035 | - | 50 | - | 1130 at 10% | - | - | - | https://odr.chalmers.se/server/api/core/bitstreams/53b052a1-98c0-4f5c-b347-89f54a8a5faf/content
Cr25Nb25Ti25Zr25 | - | 6.67 | BCC + Laves | C | 800 | 300 | - | 50 | - | 455 at 10% | - | - | - | https://odr.chalmers.se/server/api/core/bitstreams/53b052a1-98c0-4f5c-b347-89f54a8a5faf/content
Cr25Nb25Ti25Zr25 | - | 6.67 | BCC + Laves | C | 1000 | 115 | - | 50 | - | 138 at 10% | - | - | - | https://odr.chalmers.se/server/api/core/bitstreams/53b052a1-98c0-4f5c-b347-89f54a8a5faf/content
Cr20Nb20Ti20V20Zr20 | - | 6.57 | BCC + Laves | C | RT | 1298 | - | 3 | - | - | - | - | - | https://odr.chalmers.se/server/api/core/bitstreams/53b052a1-98c0-4f5c-b347-89f54a8a5faf/content
Cr20Nb20Ti20V20Zr20 | - | 6.57 | BCC + Laves | C | 600 | 1230 | - | 10 | - | 1360 at 10% | - | - | - | https://odr.chalmers.se/server/api/core/bitstreams/53b052a1-98c0-4f5c-b347-89f54a8a5faf/content
Cr20Nb20Ti20V20Zr20 | - | 6.57 | BCC + Laves | C | 800 | 615 | - | 50 | - | 601 at 10% | - | - | - | https://odr.chalmers.se/server/api/core/bitstreams/53b052a1-98c0-4f5c-b347-89f54a8a5faf/content
Cr20Nb20Ti20V20Zr20 | - | 6.57 | BCC + Laves | C | 1000 | 259 | - | 50 | - | 205 at 10% | - | - | - | https://odr.chalmers.se/server/api/core/bitstreams/53b052a1-98c0-4f5c-b347-89f54a8a5faf/content
Hf20Nb20Ta20Ti20Zr20 | - | 9.94 | BCC | C | RT | 928 | - | 50 | - | - | - | - | 390 | https://odr.chalmers.se/server/api/core/bitstreams/53b052a1-98c0-4f5c-b347-89f54a8a5faf/content
Hf20Mo20Ta20Ti20Zr20 | - | 10.24 | BCC + secondary phases | C | RT | 1600 | - | 4 | - | - | - | - | - | https://odr.chalmers.se/server/api/core/bitstreams/53b052a1-98c0-4f5c-b347-89f54a8a5faf/content
Hf20Mo20Ta20Ti20Zr20 | - | 10.24 | BCC + secondary phases | C | 800 | 1045 | - | 19 | - | - | - | - | - | https://odr.chalmers.se/server/api/core/bitstreams/53b052a1-98c0-4f5c-b347-89f54a8a5faf/content
Hf20Mo20Ta20Ti20Zr20 | - | 10.24 | BCC + secondary phases | C | 1000 | 855 | - | 30 | - | - | - | - | - | https://odr.chalmers.se/server/api/core/bitstreams/53b052a1-98c0-4f5c-b347-89f54a8a5faf/content
Hf20Mo20Ta20Ti20Zr20 | - | 10.24 | BCC + secondary phases | C | 1200 | 404 | - | 30 | - | - | - | - | - | https://odr.chalmers.se/server/api/core/bitstreams/53b052a1-98c0-4f5c-b347-89f54a8a5faf/content
Hf16.667Mo16.667Nb16.667Ta16.667Ti16.667Zr16.667 | - | 9.97 | BCC + secondary phases | C | RT | 1512 | - | 12 | - | - | - | - | - | https://odr.chalmers.se/server/api/core/bitstreams/53b052a1-98c0-4f5c-b347-89f54a8a5faf/content
Hf16.667Mo16.667Nb16.667Ta16.667Ti16.667Zr16.667 | - | 9.97 | BCC + secondary phases | C | 800 | 1007 | - | 23 | - | - | - | - | - | https://odr.chalmers.se/server/api/core/bitstreams/53b052a1-98c0-4f5c-b347-89f54a8a5faf/content
Hf16.667Mo16.667Nb16.667Ta16.667Ti16.667Zr16.667 | - | 9.97 | BCC + secondary phases | C | 1000 | 814 | - | 30 | - | - | - | - | - | https://odr.chalmers.se/server/api/core/bitstreams/53b052a1-98c0-4f5c-b347-89f54a8a5faf/content
Hf16.667Mo16.667Nb16.667Ta16.667Ti16.667Zr16.667 | - | 9.97 | BCC + secondary phases | C | 1200 | 556 | - | 30 | - | - | - | - | - | https://odr.chalmers.se/server/api/core/bitstreams/53b052a1-98c0-4f5c-b347-89f54a8a5faf/content
Hf20Nb20Ta20Ti20Zr20 | - | 9.94 | BCC | C | 800 | 535 | - | - | - | - | - | - | - | https://odr.chalmers.se/server/api/core/bitstreams/53b052a1-98c0-4f5c-b347-89f54a8a5faf/content
Hf20Nb20Ta20Ti20Zr20 | - | 9.94 | BCC | C | 1000 | 295 | - | - | - | - | - | - | - | https://odr.chalmers.se/server/api/core/bitstreams/53b052a1-98c0-4f5c-b347-89f54a8a5faf/content
Hf20Nb20Ta20Ti20Zr20 | - | 9.94 | BCC | C | 1200 | 92 | - | - | - | - | - | - | - | https://odr.chalmers.se/server/api/core/bitstreams/53b052a1-98c0-4f5c-b347-89f54a8a5faf/content
Al20Mo10Nb20Ta10Ti20Zr20 | - | 7.4 | BCC | C | RT | 2000 | - | 10 | 2368 | - | - | - | - | https://odr.chalmers.se/server/api/core/bitstreams/53b052a1-98c0-4f5c-b347-89f54a8a5faf/content
Al20Mo10Nb20Ta10Ti20Zr20 | - | 7.4 | BCC | C | 800 | 1597 | - | 11 | 1810 | - | - | - | - | https://odr.chalmers.se/server/api/core/bitstreams/53b052a1-98c0-4f5c-b347-89f54a8a5faf/content
Al20Mo10Nb20Ta10Ti20Zr20 | - | 7.4 | BCC | C | 1000 | 745 | - | 50 | 772 | - | - | - | - | https://odr.chalmers.se/server/api/core/bitstreams/53b052a1-98c0-4f5c-b347-89f54a8a5faf/content
Al20Mo10Nb20Ta10Ti20Zr20 | - | 7.4 | BCC | C | 1200 | 250 | - | 50 | 275 | - | - | - | - | https://odr.chalmers.se/server/api/core/bitstreams/53b052a1-98c0-4f5c-b347-89f54a8a5faf/content
Al8Hf12Nb20Ta20Ti20Zr20 | - | 9.05 | BCC | C | RT | 1841 | - | 10 | 2269 | - | - | - | - | https://odr.chalmers.se/server/api/core/bitstreams/53b052a1-98c0-4f5c-b347-89f54a8a5faf/content
Al8Hf12Nb20Ta20Ti20Zr20 | - | 9.05 | BCC | C | 800 | 796 | - | 50 | 834 | - | - | - | - | https://odr.chalmers.se/server/api/core/bitstreams/53b052a1-98c0-4f5c-b347-89f54a8a5faf/content
Al8Hf12Nb20Ta20Ti20Zr20 | - | 9.05 | BCC | C | 1000 | 298 | - | 50 | 455 | - | - | - | - | https://odr.chalmers.se/server/api/core/bitstreams/53b052a1-98c0-4f5c-b347-89f54a8a5faf/content
Al8Hf12Nb20Ta20Ti20Zr20 | - | 9.05 | BCC | C | 1200 | 89 | - | 50 | 135 | - | - | - | - | https://odr.chalmers.se/server/api/core/bitstreams/53b052a1-98c0-4f5c-b347-89f54a8a5faf/content
Hf22.222Nb22.222Si11.111Ti22.222V22.222 | - | 8.6 | BCC | C | RT | 1399 | - | 10.9 | - | - | - | - | - | https://odr.chalmers.se/server/api/core/bitstreams/53b052a1-98c0-4f5c-b347-89f54a8a5faf/content
Hf22.222Nb22.222Si11.111Ti22.222V22.222 | - | 8.6 | BCC | C | 800 | 875 | - | 50 | - | - | - | - | - | https://odr.chalmers.se/server/api/core/bitstreams/53b052a1-98c0-4f5c-b347-89f54a8a5faf/content
Hf22.222Nb22.222Si11.111Ti22.222V22.222 | - | 8.6 | BCC | C | 1000 | 240 | - | 50 | - | - | - | - | - | https://odr.chalmers.se/server/api/core/bitstreams/53b052a1-98c0-4f5c-b347-89f54a8a5faf/content
Ta93.75Ti6.25 | Ball milling (200 rpm, 2 h) + cold isostatic pressing (400 MPa, 80 min) + pressure-free sintering (1600 °C, 3 h, Ar) | - | α + β (92.9 vol% α, 7.1 vol% β) | T | RT | 942 | - | 2.4 | - | - | - | 977 | - | https://www.sciencedirect.com/science/article/pii/S0928493111001640
Ta95.238Ti4.762 | Ball milling (200 rpm, 2 h) + cold isostatic pressing (400 MPa, 80 min) + pressure-free sintering (1600 °C, 3 h, Ar) | - | α + β (88.6 vol% α, 11.4 vol% β) | T | RT | 1086 | - | 1.4 | - | - | - | 1107 | - | https://www.sciencedirect.com/science/article/pii/S0928493111001640
Ta96.154Ti3.846 | Ball milling (200 rpm, 2 h) + cold isostatic pressing (400 MPa, 80 min) + pressure-free sintering (1600 °C, 3 h, Ar) | - | α + β (83.8 vol% α, 16.2 vol% β) | T | RT | 1124 | - | 1.1 | - | - | - | 1124 | - | https://www.sciencedirect.com/science/article/pii/S0928493111001640
Ta93.75Ti6.25 | Ball milling (200 rpm, 2 h) + cold isostatic pressing (400 MPa, 80 min) + pressure-free sintering (1600 °C, 3 h, Ar) | - | α + β (92.9 vol% α, 7.1 vol% β) | C | RT | 968 | 1288 | 52 | - | - | - | - | - | https://www.sciencedirect.com/science/article/pii/S0928493111001640
Ta95.238Ti4.762 | Ball milling (200 rpm, 2 h) + cold isostatic pressing (400 MPa, 80 min) + pressure-free sintering (1600 °C, 3 h, Ar) | - | α + β (88.6 vol% α, 11.4 vol% β) | C | RT | 1034 | 1299 | 45 | - | - | - | - | - | https://www.sciencedirect.com/science/article/pii/S0928493111001640
Ta96.154Ti3.846 | Ball milling (200 rpm, 2 h) + cold isostatic pressing (400 MPa, 80 min) + pressure-free sintering (1600 °C, 3 h, Ar) | - | α + β (83.8 vol% α, 16.2 vol% β) | C | RT | 1106 | 1340 | 27 | - | - | - | - | - | https://www.sciencedirect.com/science/article/pii/S0928493111001640
Co33.333Cr33.333Ni33.333 | Partial recrystallization to three-level HGS (nanometer-sized, ultrafine, and micron-sized grains) | - | Single-phase heterogeneous grain structure | T | RT | 1000 | - | - | - | - | 20 | - | - | https://www.sciencedirect.com/science/article/pii/S0079642520300736
Co34Cr20Fe6Mo6Ni34 | Partial recrystallization; HGS with non-recrystallized grains, subgrain boundaries, SFs, and recrystallized grains with ATs | - | Single-phase heterogeneous grain structure | T | RT | 1000 | - | - | - | - | 20 | - | - | https://www.sciencedirect.com/science/article/pii/S0079642520300736
Al2.439Co24.39Cr24.39Fe24.39Ni24.39 | Partially recrystallized heterogeneous microstructure with different grain-size and dislocation heterogeneity | - | Single-phase heterogeneous grain structure | T | RT | 711 | - | - | - | - | 30.3 | - | - | https://www.sciencedirect.com/science/article/pii/S0079642520300736
Co33.333Cr33.333Ni33.333 | High-pressure torsion (HPT) and annealing; bi-modal structure composed of UFGs and micron-sized grains | - | Bi-modal grain structure | T | RT | 1450 | - | - | - | - | 10 | - | - | https://www.sciencedirect.com/science/article/pii/S0079642520300736
Co33.333Cr33.333Ni33.333 | High-pressure torsion (HPT) and annealing; bi-modal structure composed of UFGs and micron-sized grains | - | Bi-modal grain structure | T | RT | - | - | - | - | - | 20 | - | - | https://www.sciencedirect.com/science/article/pii/S0079642520300736
Al11.5B0.05Co17.5Cr8.5Fe34.95Ni27.5 | Thermo-mechanical processing and precipitation to produce heterogeneous lamella structure | - | Heterogeneous lamella structure | T | RT | - | - | - | - | - | - | - | - | https://www.sciencedirect.com/science/article/pii/S0079642520300736
Al10.5B0.04Co17.5Fe42.26Ni27.5Ta2.2 | Thermo-mechanical processing and precipitation to produce UFG-FG / FG-CG lamella structure | - | Heterogeneous lamella structure | T | RT | - | - | - | - | - | - | - | - | https://www.sciencedirect.com/science/article/pii/S0079642520300736
C3.3Co24.175Cr24.175Fe24.175Mn24.175 | Surface mechanical rolling treatment (SMRT); gradient structure | - | Gradient structure | T | RT | 765 | - | - | - | - | - | - | - | https://www.sciencedirect.com/science/article/pii/S0079642520300736
Al6.977Co23.256Cr23.256Fe23.256Ni23.256 | - | - | HGS ( heterogeneous grain structure) with hierarchical B2 precipitates | T | RT | - | - | - | - | - | - | - | - | https://www.sciencedirect.com/science/article/pii/S0079642520300736
Co33.333Cr33.333Ni33.333 | Cold rolling and annealing; HGS with precipitates, dislocations, DTs, SFs, ATs | - | HGS( heterogeneous grain structure) with hierarchical features | T | RT | - | - | - | - | - | - | - | - | https://www.sciencedirect.com/science/article/pii/S0079642520300736
Al9.091Co30.303Cr30.303Ni30.303 | Cold rolling and annealing; multi-scale HGS with hierarchical B2 precipitates and sigma phase | - | Multi-phase HGS( heterogeneous grain structure) | T | RT | ~1000 | - | - | - | - | 38 | - | - | https://www.sciencedirect.com/science/article/pii/S0079642520300736
Co31Cr31Mo7Ni31 | Cold rolling and annealing; HGS with banded precipitates from compositional inhomogeneity | - | HGS( heterogeneous grain structure) with banded precipitates | T | RT | - | - | - | - | - | - | - | - | https://www.sciencedirect.com/science/article/pii/S0079642520300736